## Table S2 Original_dataset
Chemical Name | shape | coating | diameter mean | diameter Units | Chemical Purity Mean(%) | surface(m2/g) | size mean | Size Units | Dissolution | zp mean | zp Units | Species group | Species Scientific Name | media type | illumination | Endpoint | Duration | Observed Duration Units | Toxcity Conc Mean | Toxcity Conc Units | authors | title | journal | vol | issue | year
Ag | spherical | dispersant polyoxyethylene glycerol trioleate and polyoxyethylene (20) sorbitan monolaurate (Tween 20) | 15 | nm | 89.84 |  | 115 mode 95 nm at 1000 µM; mean 200 nm, mode 210 nm at 10 µM | nm | 5-11% at 1000 µM; 1-2% at 10 µM | -10.3 | mV | algae | Raphidocelis subcapitata | 0.01M 3-morpholino propane sulfonic acid buffer (pH 7.0) in a reconstituted medium consisting of 1.36mM Ca(NO3)2, 0.73mM Mg(NO3)2, 1.19mM NaNO3, and 0.20mM KNO3 |  | EC50 | 4.5 | h | 8.31 | µM | Wang, Zhuang; Chen, Jingwen; Li, Xuehua; Shao, Jianping; Peijnenburg, Willie J. G. M. | Aquatic toxicity of nanosilver colloids to different trophic organisms: Contributions of particles and free silver ion | ENVIRONMENTAL TOXICOLOGY AND CHEMISTRY | 31 | 10 | 2012
Ag | spherical | noncoated | 35 | nm | 99.5 | 40 | 115 mode 95 nm at 1000 µM; mean 200 nm, mode 210 nm at 10 µM | nm | 2-3% at 1000 µM; 2-12% at 10 µM | -23.2 | mV | algae | Raphidocelis subcapitata | 0.01M 3-morpholino propane sulfonic acid buffer (pH 7.0) in a reconstituted medium consisting of 1.36mM Ca(NO3)2, 0.73mM Mg(NO3)2, 1.19mM NaNO3, and 0.20mM KNO3 |  | EC50 | 4.5 | h | 196.55 | µM | Wang, Zhuang; Chen, Jingwen; Li, Xuehua; Shao, Jianping; Peijnenburg, Willie J. G. M. | Aquatic toxicity of nanosilver colloids to different trophic organisms: Contributions of particles and free silver ion | ENVIRONMENTAL TOXICOLOGY AND CHEMISTRY | 31 | 10 | 2012
Ag | spherical | polyvinylpyrrolidone (PVP) | 80 | nm | 99.9% |  | 115 mode 95 nm at 1000 µM; mean 200 nm, mode 210 nm at 10 µM | nm | 1-5% at 1000 µM; 2-25% at 10 µM | -24.1 | mV | algae | Raphidocelis subcapitata | 0.01M 3-morpholino propane sulfonic acid buffer (pH 7.0) in a reconstituted medium consisting of 1.36mM Ca(NO3)2, 0.73mM Mg(NO3)2, 1.19mM NaNO3, and 0.20mM KNO3 |  | EC50 | 4.5 | h | 37.14 | µM | Wang, Zhuang; Chen, Jingwen; Li, Xuehua; Shao, Jianping; Peijnenburg, Willie J. G. M. | Aquatic toxicity of nanosilver colloids to different trophic organisms: Contributions of particles and free silver ion | ENVIRONMENTAL TOXICOLOGY AND CHEMISTRY | 31 | 10 | 2012
Ag |  |  | 100 | nm |  |  |  | nm | 3.3% at 1 to 30 mg/L |  | mV | bacteria | E. coli JI132 (pSLlux) sodAB− | 1:1 0.9% NaCl:MilliQ water | dark | EC50 | 0.5 | h | 17.9 | mg/L | Ivask, A.; Bondarenko, O.; Jepihhina, N.; Kahru, A. | Profiling of the reactive oxygen species-related ecotoxicity of CuO, ZnO, TiO(2), silver and fullerene nanoparticles using a set of recombinant luminescent Escherichia coli strains: differentiating the impact of particles and solubilised metals | ANALYTICAL AND BIOANALYTICAL CHEMISTRY | 398 | 2 | 2010
Ag |  |  | 100 | nm |  |  |  | nm | 3.3% at 1 to 30 mg/L |  | mV | bacteria | E. coli JI131 (pSLlux) sodB− | 1:1 0.9% NaCl:MilliQ water | dark | EC50 | 2 | h | 18.8 | mg/L | Ivask, A.; Bondarenko, O.; Jepihhina, N.; Kahru, A. | Profiling of the reactive oxygen species-related ecotoxicity of CuO, ZnO, TiO(2), silver and fullerene nanoparticles using a set of recombinant luminescent Escherichia coli strains: differentiating the impact of particles and solubilised metals | ANALYTICAL AND BIOANALYTICAL CHEMISTRY | 398 | 2 | 2010
Ag |  |  | 100 | nm |  |  |  | nm | 3.3% at 1 to 30 mg/L |  | mV | bacteria | E. coli AS393 (pSLlux) sodC− | 1:1 0.9% NaCl:MilliQ water | dark | EC50 | 2 | h | 19.7 | mg/L | Ivask, A.; Bondarenko, O.; Jepihhina, N.; Kahru, A. | Profiling of the reactive oxygen species-related ecotoxicity of CuO, ZnO, TiO(2), silver and fullerene nanoparticles using a set of recombinant luminescent Escherichia coli strains: differentiating the impact of particles and solubilised metals | ANALYTICAL AND BIOANALYTICAL CHEMISTRY | 398 | 2 | 2010
Ag |  |  | 100 | nm |  |  |  | nm | 3.3% at 1 to 30 mg/L |  | mV | bacteria | E. coli AS391 (pSLlux) sodABC− | 1:1 0.9% NaCl:MilliQ water | dark | EC50 | 2 | h | 3.11 | mg/L | Ivask, A.; Bondarenko, O.; Jepihhina, N.; Kahru, A. | Profiling of the reactive oxygen species-related ecotoxicity of CuO, ZnO, TiO(2), silver and fullerene nanoparticles using a set of recombinant luminescent Escherichia coli strains: differentiating the impact of particles and solubilised metals | ANALYTICAL AND BIOANALYTICAL CHEMISTRY | 398 | 2 | 2010
Ag |  |  | 100 | nm |  |  |  | nm | 3.3% at 1 to 30 mg/L |  | mV | bacteria | E. coli JI132 (pSLlux) sodAB− | 1:1 0.9% NaCl:MilliQ water | dark | EC50 | 2 | h | 3.79 | mg/L | Ivask, A.; Bondarenko, O.; Jepihhina, N.; Kahru, A. | Profiling of the reactive oxygen species-related ecotoxicity of CuO, ZnO, TiO(2), silver and fullerene nanoparticles using a set of recombinant luminescent Escherichia coli strains: differentiating the impact of particles and solubilised metals | ANALYTICAL AND BIOANALYTICAL CHEMISTRY | 398 | 2 | 2010
Ag |  |  | 100 | nm |  |  |  | nm | 3.3% at 1 to 30 mg/L |  | mV | bacteria | E. coli JI130 (pSLlux) sodA− | 1:1 0.9% NaCl:MilliQ water | dark | EC50 | 2 | h | 30.9 | mg/L | Ivask, A.; Bondarenko, O.; Jepihhina, N.; Kahru, A. | Profiling of the reactive oxygen species-related ecotoxicity of CuO, ZnO, TiO(2), silver and fullerene nanoparticles using a set of recombinant luminescent Escherichia coli strains: differentiating the impact of particles and solubilised metals | ANALYTICAL AND BIOANALYTICAL CHEMISTRY | 398 | 2 | 2010
Ag |  |  | 100 | nm |  |  |  | nm | 3.3% at 1 to 30 mg/L |  | mV | bacteria | E. coli AS393 (pSLlux) sodC− | 1:1 0.9% NaCl:MilliQ water | dark | EC50 | 30 | min | 329 | mg/L | Ivask, A.; Bondarenko, O.; Jepihhina, N.; Kahru, A. | Profiling of the reactive oxygen species-related ecotoxicity of CuO, ZnO, TiO(2), silver and fullerene nanoparticles using a set of recombinant luminescent Escherichia coli strains: differentiating the impact of particles and solubilised metals | ANALYTICAL AND BIOANALYTICAL CHEMISTRY | 398 | 2 | 2010
Ag |  |  | 100 | nm |  |  |  | nm | 3.3% at 1 to 30 mg/L |  | mV | bacteria | E. coli JI130 (pSLlux) sodA− | 1:1 0.9% NaCl:MilliQ water | dark | EC50 | 30 | min | 331 | mg/L | Ivask, A.; Bondarenko, O.; Jepihhina, N.; Kahru, A. | Profiling of the reactive oxygen species-related ecotoxicity of CuO, ZnO, TiO(2), silver and fullerene nanoparticles using a set of recombinant luminescent Escherichia coli strains: differentiating the impact of particles and solubilised metals | ANALYTICAL AND BIOANALYTICAL CHEMISTRY | 398 | 2 | 2010
Ag |  |  | 100 | nm |  |  |  | nm | 3.3% at 1 to 30 mg/L |  | mV | bacteria | E. coli AB1157 (pSLlux) sod wt | 1:1 0.9% NaCl:MilliQ water | dark | EC50 | 2 | h | 45.9 | mg/L | Ivask, A.; Bondarenko, O.; Jepihhina, N.; Kahru, A. | Profiling of the reactive oxygen species-related ecotoxicity of CuO, ZnO, TiO(2), silver and fullerene nanoparticles using a set of recombinant luminescent Escherichia coli strains: differentiating the impact of particles and solubilised metals | ANALYTICAL AND BIOANALYTICAL CHEMISTRY | 398 | 2 | 2010
Ag |  |  | 100 | nm |  |  |  | nm | 3.3% at 1 to 30 mg/L |  | mV | bacteria | E. coli JI131 (pSLlux) sodB− | 1:1 0.9% NaCl:MilliQ water | dark | EC50 | 30 | min | 485 | mg/L | Ivask, A.; Bondarenko, O.; Jepihhina, N.; Kahru, A. | Profiling of the reactive oxygen species-related ecotoxicity of CuO, ZnO, TiO(2), silver and fullerene nanoparticles using a set of recombinant luminescent Escherichia coli strains: differentiating the impact of particles and solubilised metals | ANALYTICAL AND BIOANALYTICAL CHEMISTRY | 398 | 2 | 2010
Ag |  |  | 100 | nm |  |  |  | nm | 3.3% at 1 to 30 mg/L |  | mV | bacteria | E. coli AS391 (pSLlux) sodABC− | 1:1 0.9% NaCl:MilliQ water | dark | EC50 | 30 | min | 5.8 | mg/L | Ivask, A.; Bondarenko, O.; Jepihhina, N.; Kahru, A. | Profiling of the reactive oxygen species-related ecotoxicity of CuO, ZnO, TiO(2), silver and fullerene nanoparticles using a set of recombinant luminescent Escherichia coli strains: differentiating the impact of particles and solubilised metals | ANALYTICAL AND BIOANALYTICAL CHEMISTRY | 398 | 2 | 2010
Ag |  |  | 100 | nm |  |  |  | nm | 3.3% at 1 to 30 mg/L |  | mV | bacteria | E. coli AB1157 (pSLlux) sod wt | 1:1 0.9% NaCl:MilliQ water | dark | EC50 | 30 | min | 571 | mg/L | Ivask, A.; Bondarenko, O.; Jepihhina, N.; Kahru, A. | Profiling of the reactive oxygen species-related ecotoxicity of CuO, ZnO, TiO(2), silver and fullerene nanoparticles using a set of recombinant luminescent Escherichia coli strains: differentiating the impact of particles and solubilised metals | ANALYTICAL AND BIOANALYTICAL CHEMISTRY | 398 | 2 | 2010
Ag | spherical | PVP | 15 | nm | silver content 9.7 ± 0.4% |  | 57.6 | nm | < 2% in 48 h | -17 | mV | crustacean | Daphnia galeata | M4 medium without EDTA | 16-h/8-h light/dark cycle | EC50 | 48 | h | 13.9 | µg Ag/L | Voelker, Carolin; Boedicker, Cathinka; Daubenthaler, Jan; Oetken, Matthias; Oehlmann, Joerg | Comparative Toxicity Assessment of Nanosilver on Three Daphnia Species in Acute, Chronic and Multi-Generation Experiments | PLOS ONE | 8 | 10 | 2013
Ag |  |  | 100 | nm |  |  | 168.9 | nm | analysed, value not given | -34.6 | mV | crustacean | Daphnia magna | moderately hard reconstituted water (96 mg/L NaHCO3, 60 mg/L CaSO4·2H2O, 60 mg/L MgSO4, 4 mg/L KCl; pH 7.6, according to the US EPA) | 16-h/8-h light/dark cycle | EC50 | 24 | h | 9 | µg/L | Jo, Hun Je; Choi, Jae Woo; Lee, Sang Hyup; Hong, Seok Won | Acute toxicity of Ag and CuO nanoparticle suspensions against Daphnia magna: The importance of their dissolved fraction varying with preparation methods | JOURNAL OF HAZARDOUS MATERIALS | 227 |  | 2012
Ag |  |  | 100 | nm |  |  | 168.9 | nm | analysed, value not given | -34.6 | mV | crustacean | Daphnia magna | moderately hard reconstituted water (96 mg/L NaHCO3, 60 mg/L CaSO4·2H2O, 60 mg/L MgSO4, 4 mg/L KCl; pH 7.6, according to the US EPA) | 16-h/8-h light/dark cycle | EC50 | 24 | h | 9.6 | µg/L | Jo, Hun Je; Choi, Jae Woo; Lee, Sang Hyup; Hong, Seok Won | Acute toxicity of Ag and CuO nanoparticle suspensions against Daphnia magna: The importance of their dissolved fraction varying with preparation methods | JOURNAL OF HAZARDOUS MATERIALS | 227 |  | 2012
Ag |  |  | 100 | nm |  |  | 168.9 | nm | analysed, value not given | -34.6 | mV | crustacean | Daphnia magna | moderately hard reconstituted water (96 mg/L NaHCO3, 60 mg/L CaSO4·2H2O, 60 mg/L MgSO4, 4 mg/L KCl; pH 7.6, according to the US EPA) | 16-h/8-h light/dark cycle | EC50 | 24 | h | 11.8 | µg/L | Jo, Hun Je; Choi, Jae Woo; Lee, Sang Hyup; Hong, Seok Won | Acute toxicity of Ag and CuO nanoparticle suspensions against Daphnia magna: The importance of their dissolved fraction varying with preparation methods | JOURNAL OF HAZARDOUS MATERIALS | 227 |  | 2012
Ag |  |  | 100 | nm |  |  | 173.9 | nm | analysed, value not given |  | mV | crustacean | Daphnia magna | moderately hard reconstituted water (96 mg/L NaHCO3, 60 mg/L CaSO4·2H2O, 60 mg/L MgSO4, 4 mg/L KCl; pH 7.6, according to the US EPA) | 16-h/8-h light/dark cycle | EC50 | 24 | h | 12.4 | µg/L | Jo, Hun Je; Choi, Jae Woo; Lee, Sang Hyup; Hong, Seok Won | Acute toxicity of Ag and CuO nanoparticle suspensions against Daphnia magna: The importance of their dissolved fraction varying with preparation methods | JOURNAL OF HAZARDOUS MATERIALS | 227 |  | 2012
Ag |  |  | 100 | nm |  |  | 147.7 | nm | analysed, value not given | -33 | mV | crustacean | Daphnia magna | moderately hard reconstituted water (96 mg/L NaHCO3, 60 mg/L CaSO4·2H2O, 60 mg/L MgSO4, 4 mg/L KCl; pH 7.6, according to the US EPA) | 16-h/8-h light/dark cycle | EC50 | 24 | h | 14.3 | µg/L | Jo, Hun Je; Choi, Jae Woo; Lee, Sang Hyup; Hong, Seok Won | Acute toxicity of Ag and CuO nanoparticle suspensions against Daphnia magna: The importance of their dissolved fraction varying with preparation methods | JOURNAL OF HAZARDOUS MATERIALS | 227 |  | 2012
Ag |  |  | 100 | nm |  |  | 616.6 | nm | analysed, value not given | -26.6 | mV | crustacean | Daphnia magna | moderately hard reconstituted water (96 mg/L NaHCO3, 60 mg/L CaSO4·2H2O, 60 mg/L MgSO4, 4 mg/L KCl; pH 7.6, according to the US EPA) | 16-h/8-h light/dark cycle | EC50 | 24 | h | 531.5 | µg/L | Jo, Hun Je; Choi, Jae Woo; Lee, Sang Hyup; Hong, Seok Won | Acute toxicity of Ag and CuO nanoparticle suspensions against Daphnia magna: The importance of their dissolved fraction varying with preparation methods | JOURNAL OF HAZARDOUS MATERIALS | 227 |  | 2012
Ag |  |  | 100 | nm |  |  | 865.4 | nm | analysed, value not given | -25.7 | mV | crustacean | Daphnia magna | moderately hard reconstituted water (96 mg/L NaHCO3, 60 mg/L CaSO4·2H2O, 60 mg/L MgSO4, 4 mg/L KCl; pH 7.6, according to the US EPA) | 16-h/8-h light/dark cycle | EC50 | 24 | h | 1153.9 | µg/L | Jo, Hun Je; Choi, Jae Woo; Lee, Sang Hyup; Hong, Seok Won | Acute toxicity of Ag and CuO nanoparticle suspensions against Daphnia magna: The importance of their dissolved fraction varying with preparation methods | JOURNAL OF HAZARDOUS MATERIALS | 227 |  | 2012
Ag |  |  | 100 | nm |  |  | 616.6 | nm | analysed, value not given | -26.6 | mV | crustacean | Daphnia magna | moderately hard reconstituted water (96 mg/L NaHCO3, 60 mg/L CaSO4·2H2O, 60 mg/L MgSO4, 4 mg/L KCl; pH 7.6, according to the US EPA) | 16-h/8-h light/dark cycle | EC50 | 24 | h | 1407.8 | µg/L | Jo, Hun Je; Choi, Jae Woo; Lee, Sang Hyup; Hong, Seok Won | Acute toxicity of Ag and CuO nanoparticle suspensions against Daphnia magna: The importance of their dissolved fraction varying with preparation methods | JOURNAL OF HAZARDOUS MATERIALS | 227 |  | 2012
Ag |  |  | 100 | nm |  |  | 616.6 | nm | analysed, value not given | -26.6 | mV | crustacean | Daphnia magna | moderately hard reconstituted water (96 mg/L NaHCO3, 60 mg/L CaSO4·2H2O, 60 mg/L MgSO4, 4 mg/L KCl; pH 7.6, according to the US EPA) | 16-h/8-h light/dark cycle | EC50 | 24 | h | 1991.1 | µg/L | Jo, Hun Je; Choi, Jae Woo; Lee, Sang Hyup; Hong, Seok Won | Acute toxicity of Ag and CuO nanoparticle suspensions against Daphnia magna: The importance of their dissolved fraction varying with preparation methods | JOURNAL OF HAZARDOUS MATERIALS | 227 |  | 2012
Ag |  |  | 100 | nm |  |  | 1428 | nm | analysed, value not given | -24.8 | mV | crustacean | Daphnia magna | moderately hard reconstituted water (96 mg/L NaHCO3, 60 mg/L CaSO4·2H2O, 60 mg/L MgSO4, 4 mg/L KCl; pH 7.6, according to the US EPA) | 16-h/8-h light/dark cycle | EC50 | 24 | h | 3844.1 | µg/L | Jo, Hun Je; Choi, Jae Woo; Lee, Sang Hyup; Hong, Seok Won | Acute toxicity of Ag and CuO nanoparticle suspensions against Daphnia magna: The importance of their dissolved fraction varying with preparation methods | JOURNAL OF HAZARDOUS MATERIALS | 227 |  | 2012
Ag | spherical | PVP | 15 | nm | silver content 9.7 ± 0.4% |  | 57.6 | nm | < 2% in 48 h | -17 | mV | crustacean | Daphnia magna | M4 medium without EDTA | 16-h/8-h light/dark cycle | EC50 | 48 | h | 121 | µg Ag/L | Voelker, Carolin; Boedicker, Cathinka; Daubenthaler, Jan; Oetken, Matthias; Oehlmann, Joerg | Comparative Toxicity Assessment of Nanosilver on Three Daphnia Species in Acute, Chronic and Multi-Generation Experiments | PLOS ONE | 8 | 10 | 2013
Ag |  |  | 60 | nm |  |  |  | nm |  |  | mV | crustacean | Daphnia magna | Elendt’s M4 medium (OECD Test Guideline 202) | 16-h/8-h light/dark cycle | EC50 | 48 | h | 1 | µg Ag/L | Kim, Jiwon; Kim, Sooyeon; Lee, Sungkyu | Differentiation of the toxicities of silver nanoparticles and silver ions to the Japanese medaka (Oryzias latipes) and the cladoceran Daphnia magna | NANOTOXICOLOGY | 5 | 2 | 2011
Ag |  |  | 300 | nm |  |  |  | nm |  |  | mV | crustacean | Daphnia magna | Elendt’s M4 medium (OECD Test Guideline 202) | 16-h/8-h light/dark cycle | EC50 | 48 | h | 1.4 | µg Ag/L | Kim, Jiwon; Kim, Sooyeon; Lee, Sungkyu | Differentiation of the toxicities of silver nanoparticles and silver ions to the Japanese medaka (Oryzias latipes) and the cladoceran Daphnia magna | NANOTOXICOLOGY | 5 | 2 | 2011
Ag |  | citrate | 13.3 | nm | 20.36% Ag wt/wt |  |  | nm | 11% at concentrations < 1 mg/L | -45.2 | mV | crustacean | Daphnia magna | Elendt’s M4 medium (OECD Test Guideline 202) | 16-h/8-h light/dark cycle | EC50 | 48 | h | 7.98 | µg/L | Lee, Yong-Ju; Kim, Jiwon; Oh, Jeehyun; Bae, Sujin; Lee, Sungkyu; Hong, In Seok; Kim, Sang-Ho | Ion-release kinetics and ecotoxicity effects of silver nanoparticles | ENVIRONMENTAL TOXICOLOGY AND CHEMISTRY | 31 | 1 | 2012
Ag |  | noncoated | 80 | nm |  |  |  | nm | 49% at concentrations < 1 mg/L |  | mV | crustacean | Daphnia magna | Elendt’s M4 medium (OECD Test Guideline 202) | 16-h/8-h light/dark cycle | EC50 | 48 | h | 0.75 | µg/L | Lee, Yong-Ju; Kim, Jiwon; Oh, Jeehyun; Bae, Sujin; Lee, Sungkyu; Hong, In Seok; Kim, Sang-Ho | Ion-release kinetics and ecotoxicity effects of silver nanoparticles | ENVIRONMENTAL TOXICOLOGY AND CHEMISTRY | 31 | 1 | 2012
Ag | circularity 0.91 ± 0.04 | citrate | 7 | nm |  |  | 10 | nm |  |  | mV | crustacean | Daphnia magna | Standard OECD ISO media (CaCl2·2H2O 294 mg/L; MgSO4·7H2O123.25 mg/L; NaHCO3 64.75 mg/L; KCl 5.75 mg/L and Na2SeO3 2 µg/L); pH 7.5; ionic strength 8.84 µM; diluted ten-fold |  | EC50 | 24 | h | 7.46 | µg/L | Romer, Isabella; Gavin, Alex J; White, Thomas A; Merrifield, Ruth C; Chipman, James K; Viant, Mark R; Lead, Jamie R | The critical importance of defined media conditions in Daphnia magna nanotoxicity studies. | Toxicology letters | 223 | 1 | 2013
Ag |  | protein | 12.5 | nm | coating 30% |  | 50.7 | nm |  | -16.5 | mV | crustacean | Daphnia magna | artificial freshwater (ISO medium, OECD 202), conductivity 640 µS/cm, DOC 0 mg C/L, pH 7.8-8.0 | dark | EC50 | 48 | h | 36.6 | µg Ag/L | Blinova, Irina; Niskanen, Jukka; Kajankari, Paula; Kanarbik, Liina; Kaekinen, Aleksandr; Tenhu, Heikki; Penttinen, Olli-Pekka; Kahru, Anne | Toxicity of two types of silver nanoparticles to aquatic crustaceans Daphnia magna and Thamnocephalus platyurus | ENVIRONMENTAL SCIENCE AND POLLUTION RESEARCH | 20 | 5 | 2013
Ag |  | PVP | 8.4 | nm | coating 71% |  | 150.7 | nm |  | -4.86 | mV | crustacean | Daphnia magna | artificial freshwater (ISO medium, OECD 202), conductivity 640 µS/cm, DOC 0 mg C/L, pH 7.8-8.0 | dark | EC50 | 48 | h | 15.7 | µg Ag/L | Blinova, Irina; Niskanen, Jukka; Kajankari, Paula; Kanarbik, Liina; Kaekinen, Aleksandr; Tenhu, Heikki; Penttinen, Olli-Pekka; Kahru, Anne | Toxicity of two types of silver nanoparticles to aquatic crustaceans Daphnia magna and Thamnocephalus platyurus | ENVIRONMENTAL SCIENCE AND POLLUTION RESEARCH | 20 | 5 | 2013
Ag | spherical | PVP | 15 | nm | silver content 9.7 ± 0.4% |  | 57.6 | nm | < 2% in 48 h | -17 | mV | crustacean | Daphnia pulex | M4 medium without EDTA | 16-h/8-h light/dark cycle | EC50 | 48 | h | 8.95 | µg Ag/L | Voelker, Carolin; Boedicker, Cathinka; Daubenthaler, Jan; Oetken, Matthias; Oehlmann, Joerg | Comparative Toxicity Assessment of Nanosilver on Three Daphnia Species in Acute, Chronic and Multi-Generation Experiments | PLOS ONE | 8 | 10 | 2013
Ag | spherical | dispersant polyoxyethylene glycerol trioleate and polyoxyethylene (20) sorbitan monolaurate (Tween 20) | 15 (90% <20 ) | nm | 89.84 |  | 115 mode 95 nm at 1000 µM; 200 nm, mode 210 nm at 10 µM | nm | 5-11% at 1000 µM; 1-2% at 10 µM | -10.3 | mV | fish | Danio rerio | 0.01M 3-morpholino propane sulfonic acid buffer (pH 7.0) in a reconstituted medium consisting of 1.36mM Ca(NO3)2, 0.73mM Mg(NO3)2, 1.19mM NaNO3, and 0.20mM KNO3 |  | EC50 | 96 | h | 0.78 | µM | Wang, Zhuang; Chen, Jingwen; Li, Xuehua; Shao, Jianping; Peijnenburg, Willie J. G. M. | Aquatic toxicity of nanosilver colloids to different trophic organisms: Contributions of particles and free silver ion | ENVIRONMENTAL TOXICOLOGY AND CHEMISTRY | 31 | 10 | 2012
Ag | spherical | noncoated | 35 | nm | 99.5 | 40 | 189 nm, mode 145 nm at 1000 µM; 225 nm, mode 210 nm at 10 µM | nm | 2-3% at 1000 µM; 2-12% at 10 µM | -23.2 | mV | fish | Danio rerio | 0.01M 3-morpholino propane sulfonic acid buffer (pH 7.0) in a reconstituted medium consisting of 1.36mM Ca(NO3)2, 0.73mM Mg(NO3)2, 1.19mM NaNO3, and 0.20mM KNO3 |  | EC50 | 96 | h | 1.61 | µM | Wang, Zhuang; Chen, Jingwen; Li, Xuehua; Shao, Jianping; Peijnenburg, Willie J. G. M. | Aquatic toxicity of nanosilver colloids to different trophic organisms: Contributions of particles and free silver ion | ENVIRONMENTAL TOXICOLOGY AND CHEMISTRY | 31 | 10 | 2012
Ag | spherical | polyvinylpyrrolidone (PVP) | 80 | nm | 99.9 |  | 196 nm, mode 113 nm at 1000 µM; 310 nm, mode 270 nm at 10 µM | nm | 1-5% at 1000 µM; 2-25% at 10 µM | -24.1 | mV | fish | Danio rerio | 0.01M 3-morpholino propane sulfonic acid buffer (pH 7.0) in a reconstituted medium consisting of 1.36mM Ca(NO3)2, 0.73mM Mg(NO3)2, 1.19mM NaNO3, and 0.20mM KNO3 |  | EC50 | 96 | h | 1.36 | µM | Wang, Zhuang; Chen, Jingwen; Li, Xuehua; Shao, Jianping; Peijnenburg, Willie J. G. M. | Aquatic toxicity of nanosilver colloids to different trophic organisms: Contributions of particles and free silver ion | ENVIRONMENTAL TOXICOLOGY AND CHEMISTRY | 31 | 10 | 2012
Ag |  | protein | 12.5 | nm | coating 30% |  | 50.7 | nm |  | -16.5 | mV | crustacean | Daphnia magna | river water, conductivity 560 µS/cm, DOC 15.3 mg C/L, pH 8.3 | dark | EC50 | 48 | h | 44 | µg Ag/L | Blinova, Irina; Niskanen, Jukka; Kajankari, Paula; Kanarbik, Liina; Kaekinen, Aleksandr; Tenhu, Heikki; Penttinen, Olli-Pekka; Kahru, Anne | Toxicity of two types of silver nanoparticles to aquatic crustaceans Daphnia magna and Thamnocephalus platyurus | ENVIRONMENTAL SCIENCE AND POLLUTION RESEARCH | 20 | 5 | 2013
Ag |  | PVP | 8.4 | nm | coating 71% |  | 105.7 | nm |  | -4.86 | mV | crustacean | Daphnia magna | river water, conductivity 560 µS/cm, DOC 15.3 mg C/L, pH 8.3 | dark | EC50 | 48 | h | 55.5 | µg Ag/L | Blinova, Irina; Niskanen, Jukka; Kajankari, Paula; Kanarbik, Liina; Kaekinen, Aleksandr; Tenhu, Heikki; Penttinen, Olli-Pekka; Kahru, Anne | Toxicity of two types of silver nanoparticles to aquatic crustaceans Daphnia magna and Thamnocephalus platyurus | ENVIRONMENTAL SCIENCE AND POLLUTION RESEARCH | 20 | 5 | 2013
Ag | spherical | citrate | 7.32 | nm | 99.98 |  |  | nm |  |  | mV | crustacean | Daphnia magna | fully aerated M4 medium; pH 7.81 ± 0.13, dissolved oxygen 7.44 ± 0.19 mg/L | 16-h/8-h light/dark cycle | EC50 | 48 | h | 0.004 | mg/L | Asghari, Saba; Johari, Seyed Ali; Lee, Ji Hyun; Kim, Yong Seok; Jeon, Yong Bae; Choi, Hyun Jung; Moon, Min Chaul; Yu, Il Je | Toxicity of various silver nanoparticles compared to silver ions in Daphnia magna | JOURNAL OF NANOBIOTECHNOLOGY | 10 |  | 2012
Ag | spherical |  | 6.47 (65.14% 1-13 ; max 129 ) | nm |  |  |  | nm |  |  | mV | crustacean | Daphnia magna | fully aerated M4 medium; pH 7.81 ± 0.13, dissolved oxygen 7.44 ± 0.19 mg/L | 16-h/8-h light/dark cycle | EC50 | 48 | h | 0.002 | mg/L | Asghari, Saba; Johari, Seyed Ali; Lee, Ji Hyun; Kim, Yong Seok; Jeon, Yong Bae; Choi, Hyun Jung; Moon, Min Chaul; Yu, Il Je | Toxicity of various silver nanoparticles compared to silver ions in Daphnia magna | JOURNAL OF NANOBIOTECHNOLOGY | 10 |  | 2012
Ag | spherical |  | 17.97 (85.97% 1-45 ; max 161 ) | nm | 99 |  | 70.31% 25-100 nm; most of the others 100-250 nm | nm |  |  | mV | crustacean | Daphnia magna | fully aerated M4 medium; pH 7.81 ± 0.13, dissolved oxygen 7.44 ± 0.19 mg/L | 16-h/8-h light/dark cycle | EC50 | 48 | h | 0.187 | mg/L | Asghari, Saba; Johari, Seyed Ali; Lee, Ji Hyun; Kim, Yong Seok; Jeon, Yong Bae; Choi, Hyun Jung; Moon, Min Chaul; Yu, Il Je | Toxicity of various silver nanoparticles compared to silver ions in Daphnia magna | JOURNAL OF NANOBIOTECHNOLOGY | 10 |  | 2012
Ag | spherical, some more irregular | Sodium citrate (Na3C6H5O7) | 5.5 | nm |  |  | 70 | nm | below detection limit |  | mV | fish | Oncorhynchus mykiss | cell culture media Leibowitz 15 |  | EC50 | 48 | h | 2.5 | mg/L | Farkas, Julia; Christian, Paul; Urrea, Julian Alberto Gallego; Roos, Norbert; Hassellov, Martin; Tollefsen, Knut Erik; Thomas, Kevin V. | Effects of silver and gold nanoparticles on rainbow trout (Oncorhynchus mykiss) hepatocytes | AQUATIC TOXICOLOGY | 96 | 1 | 2010
Ag | spherical, some more irregular | Sodium citrate (Na3C6H5O7) | 5.5 | nm |  |  | 70 | nm | below detection limit |  | mV | fish | Oncorhynchus mykiss | cell culture media Leibowitz 15 |  | EC50 | 48 | h | 4.9 | mg/L | Farkas, Julia; Christian, Paul; Urrea, Julian Alberto Gallego; Roos, Norbert; Hassellov, Martin; Tollefsen, Knut Erik; Thomas, Kevin V. | Effects of silver and gold nanoparticles on rainbow trout (Oncorhynchus mykiss) hepatocytes | AQUATIC TOXICOLOGY | 96 | 1 | 2010
Ag | spherical, some more irregular | Sodium citrate (Na3C6H5O7) | 5.5 | nm |  |  | 92.5 | nm | below detection limit |  | mV | fish | Oncorhynchus mykiss | cell culture media Leibowitz 15 + dissolved organic carbon (10 mg/L of Suwannee River natural organic carbon at 19 mg/L of Ag NPs) |  | EC50 | 48 | h | 2.6 | mg/L | Farkas, Julia; Christian, Paul; Urrea, Julian Alberto Gallego; Roos, Norbert; Hassellov, Martin; Tollefsen, Knut Erik; Thomas, Kevin V. | Effects of silver and gold nanoparticles on rainbow trout (Oncorhynchus mykiss) hepatocytes | AQUATIC TOXICOLOGY | 96 | 1 | 2010
Ag | spherical, some more irregular | Sodium citrate (Na3C6H5O7) | 5.5 | nm |  |  | 92.5 | nm | below detection limit |  | mV | fish | Oncorhynchus mykiss | cell culture media Leibowitz 15 + dissolved organic carbon (10 mg/L of Suwannee River natural organic carbon at 19 mg/L of Ag NPs) |  | EC50 | 48 | h | 3.5 | mg/L | Farkas, Julia; Christian, Paul; Urrea, Julian Alberto Gallego; Roos, Norbert; Hassellov, Martin; Tollefsen, Knut Erik; Thomas, Kevin V. | Effects of silver and gold nanoparticles on rainbow trout (Oncorhynchus mykiss) hepatocytes | AQUATIC TOXICOLOGY | 96 | 1 | 2010
Ag | spherical |  | 20 | nm |  |  | 40 | nm | 30% |  | mV | bacteria | Nitrosomonas europaea ATCC 19718 | 2.5 mM (NH4)2SO4 and 30 mM HEPES buffer (pH 7.8) | dark | EC50 | 3 | h | 0.47 | ppm | Radniecki, Tyler S.; Stankus, Dylan P.; Neigh, Arianne; Nason, Jeffrey A.; Semprini, Lewis | Influence of liberated silver from silver nanoparticles on nitrification inhibition of Nitrosomonas europaea | CHEMOSPHERE | 85 | 1 | 2011
Ag | spherical |  | 80 | nm |  |  |  | nm | 5% |  | mV | bacteria | Nitrosomonas europaea ATCC 19718 | 2.5 mM (NH4)2SO4 and 30 mM HEPES buffer (pH 7.8) | dark | EC50 | 3 | h | 1.44 | ppm | Radniecki, Tyler S.; Stankus, Dylan P.; Neigh, Arianne; Nason, Jeffrey A.; Semprini, Lewis | Influence of liberated silver from silver nanoparticles on nitrification inhibition of Nitrosomonas europaea | CHEMOSPHERE | 85 | 1 | 2011
Ag | irregular | proteins | 120 | nm |  |  |  | nm |  |  | mV | crustacean | Daphnia magna | synthetic freshwater (USEPA method EPA-821-R-02-012) | 16-h/8-h light/dark cycle | EC50 | 24 | h | 127.42 | mg/L | Rani, Pathipati Usha; Rajasekharreddy, Pala | Green synthesis of silver-protein (core-shell) nanoparticles using Piper betle L. leaf extract and its ecotoxicological studies on Daphnia magna | COLLOIDS AND SURFACES A-PHYSICOCHEMICAL AND ENGINEERING ASPECTS | 389 | 1-3 | 2011
Ag | irregular | proteins | 120 | nm |  |  |  | nm |  |  | mV | crustacean | Daphnia magna | synthetic freshwater (USEPA method EPA-821-R-02-012) | 16-h/8-h light/dark cycle | EC50 | 48 | h | 61.95 | mg/L | Rani, Pathipati Usha; Rajasekharreddy, Pala | Green synthesis of silver-protein (core-shell) nanoparticles using Piper betle L. leaf extract and its ecotoxicological studies on Daphnia magna | COLLOIDS AND SURFACES A-PHYSICOCHEMICAL AND ENGINEERING ASPECTS | 389 | 1-3 | 2011
Ag | spherical | proteins | 28 | nm |  |  |  | nm |  |  | mV | crustacean | Daphnia magna | synthetic freshwater (USEPA method EPA-821-R-02-012) | 16-h/8-h light/dark cycle | EC50 | 24 | h | 132.97 | mg/L | Rani, Pathipati Usha; Rajasekharreddy, Pala | Green synthesis of silver-protein (core-shell) nanoparticles using Piper betle L. leaf extract and its ecotoxicological studies on Daphnia magna | COLLOIDS AND SURFACES A-PHYSICOCHEMICAL AND ENGINEERING ASPECTS | 389 | 1-3 | 2011
Ag | spherical | proteins | 28 | nm |  |  |  | nm |  |  | mV | crustacean | Daphnia magna | synthetic freshwater (USEPA method EPA-821-R-02-012) | 16-h/8-h light/dark cycle | EC50 | 48 | h | 68.76 | mg/L | Rani, Pathipati Usha; Rajasekharreddy, Pala | Green synthesis of silver-protein (core-shell) nanoparticles using Piper betle L. leaf extract and its ecotoxicological studies on Daphnia magna | COLLOIDS AND SURFACES A-PHYSICOCHEMICAL AND ENGINEERING ASPECTS | 389 | 1-3 | 2011
Ag | spherical | proteins | 27 | nm |  |  |  | nm |  |  | mV | crustacean | Daphnia magna | synthetic freshwater (USEPA method EPA-821-R-02-012) | 16-h/8-h light/dark cycle | EC50 | 24 | h | 141.79 | mg/L | Rani, Pathipati Usha; Rajasekharreddy, Pala | Green synthesis of silver-protein (core-shell) nanoparticles using Piper betle L. leaf extract and its ecotoxicological studies on Daphnia magna | COLLOIDS AND SURFACES A-PHYSICOCHEMICAL AND ENGINEERING ASPECTS | 389 | 1-3 | 2011
Ag | spherical | proteins | 27 | nm |  |  |  | nm |  |  | mV | crustacean | Daphnia magna | synthetic freshwater (USEPA method EPA-821-R-02-012) | 16-h/8-h light/dark cycle | EC50 | 48 | h | 75.28 | mg/L | Rani, Pathipati Usha; Rajasekharreddy, Pala | Green synthesis of silver-protein (core-shell) nanoparticles using Piper betle L. leaf extract and its ecotoxicological studies on Daphnia magna | COLLOIDS AND SURFACES A-PHYSICOCHEMICAL AND ENGINEERING ASPECTS | 389 | 1-3 | 2011
Ag | spherical | proteins (shell thickness 1.6 nm) | 18 | nm |  |  |  | nm |  |  | mV | crustacean | Daphnia magna | synthetic freshwater (USEPA method EPA-821-R-02-012) | 16-h/8-h light/dark cycle | EC50 | 24 | h | 161.79 | mg/L | Rani, Pathipati Usha; Rajasekharreddy, Pala | Green synthesis of silver-protein (core-shell) nanoparticles using Piper betle L. leaf extract and its ecotoxicological studies on Daphnia magna | COLLOIDS AND SURFACES A-PHYSICOCHEMICAL AND ENGINEERING ASPECTS | 389 | 1-3 | 2011
Ag | spherical | proteins (shell thickness 1.6 nm) | 18 | nm |  |  |  | nm |  |  | mV | crustacean | Daphnia magna | synthetic freshwater (USEPA method EPA-821-R-02-012) | 16-h/8-h light/dark cycle | EC50 | 48 | h | 80.57 | mg/L | Rani, Pathipati Usha; Rajasekharreddy, Pala | Green synthesis of silver-protein (core-shell) nanoparticles using Piper betle L. leaf extract and its ecotoxicological studies on Daphnia magna | COLLOIDS AND SURFACES A-PHYSICOCHEMICAL AND ENGINEERING ASPECTS | 389 | 1-3 | 2011
Ag | spherical | proteins (shell thickness 4.8 nm) | 17 | nm |  |  |  | nm |  |  | mV | crustacean | Daphnia magna | synthetic freshwater (USEPA method EPA-821-R-02-012) | 16-h/8-h light/dark cycle | EC50 | 24 | h | 264.95 | mg/L | Rani, Pathipati Usha; Rajasekharreddy, Pala | Green synthesis of silver-protein (core-shell) nanoparticles using Piper betle L. leaf extract and its ecotoxicological studies on Daphnia magna | COLLOIDS AND SURFACES A-PHYSICOCHEMICAL AND ENGINEERING ASPECTS | 389 | 1-3 | 2011
Ag | spherical | proteins (shell thickness 4.8 nm) | 17 | nm |  |  |  | nm |  |  | mV | crustacean | Daphnia magna | synthetic freshwater (USEPA method EPA-821-R-02-012) | 16-h/8-h light/dark cycle | EC50 | 48 | h | 117.93 | mg/L | Rani, Pathipati Usha; Rajasekharreddy, Pala | Green synthesis of silver-protein (core-shell) nanoparticles using Piper betle L. leaf extract and its ecotoxicological studies on Daphnia magna | COLLOIDS AND SURFACES A-PHYSICOCHEMICAL AND ENGINEERING ASPECTS | 389 | 1-3 | 2011
Ag | spherical | polyvinylpyrrolidone (PVP) | 7 (48% <5, 30% 5-10 ) | nm |  |  | 149 | nm |  | -8.68 | mV | red algae | Ceramium tenuicorne | enriched algal media (ISO10710:2010), salinity CT10‰ | continuous light source, intensity 70 ± 10% µmol/m2/s | EC50 | 7 | days | 2120.4 | µg/L | Macken, Ailbhe; Byrne, Hugh J.; Thomas, Kevin V. | Effects of salinity on the toxicity of ionic silver and Ag-PVP nanoparticles to Tisbe battagliai and Ceramium tenuicorne | ECOTOXICOLOGY AND ENVIRONMENTAL SAFETY | 86 |  | 2012
Ag | spherical | polyvinylpyrrolidone (PVP) | 7 (48% <5, 30% 5-10 ) | nm |  |  | 57.3 | nm |  | 10.32 | mV | red algae | Ceramium tenuicorne | enriched algal media (ISO10710:2010), salinity CT20‰ | continuous light source, intensity 70 ± 10% µmol/m2/s | EC50 | 7 | days | 373.9 | µg/L | Macken, Ailbhe; Byrne, Hugh J.; Thomas, Kevin V. | Effects of salinity on the toxicity of ionic silver and Ag-PVP nanoparticles to Tisbe battagliai and Ceramium tenuicorne | ECOTOXICOLOGY AND ENVIRONMENTAL SAFETY | 86 |  | 2012
Ag | spherical | polyvinylpyrrolidone (PVP) | 7 (48% <5, 30% 5-10 ) | nm |  |  | 105 | nm |  | -39.17 | mV | red algae | Ceramium tenuicorne | enriched algal media (ISO10710:2010), salinity CT30‰ | continuous light source, intensity 70 ± 10% µmol/m2/s | EC50 | 7 | days | 26.7 | µg/L | Macken, Ailbhe; Byrne, Hugh J.; Thomas, Kevin V. | Effects of salinity on the toxicity of ionic silver and Ag-PVP nanoparticles to Tisbe battagliai and Ceramium tenuicorne | ECOTOXICOLOGY AND ENVIRONMENTAL SAFETY | 86 |  | 2012
Ag |  | noncoated | 100 | nm |  |  | 147 | nm | 0.2% at 0 h, 0.3% at 2 h, 0.42% at 24h at 205 mg/L | -51 | mV | protozoa | Tetrahymena thermophila | MilliQ water pH 6.6 ± 0.3 | daylight | EC50 | 2 | h | 286 | mg/L | Juganson, Katre; Mortimer, Monika; Ivask, Angela; Kasemets, Kaja; Kahru, Anne | Extracellular conversion of silver ions into silver nanoparticles by protozoan Tetrahymena thermophila | ENVIRONMENTAL SCIENCE-PROCESSES & IMPACTS | 15 | 1 | 2013
Ag |  | noncoated | 100 | nm |  |  | 147 | nm | 0.2% at 0 h, 0.3% at 2 h, 0.42% at 24h at 205 mg/L | -51 | mV | protozoa | Tetrahymena thermophila | MilliQ water pH 6.6 ± 0.3 | daylight | EC50 | 24 | h | 205 | mg/L | Juganson, Katre; Mortimer, Monika; Ivask, Angela; Kasemets, Kaja; Kahru, Anne | Extracellular conversion of silver ions into silver nanoparticles by protozoan Tetrahymena thermophila | ENVIRONMENTAL SCIENCE-PROCESSES & IMPACTS | 15 | 1 | 2013
Ag |  |  | 12 | nm |  |  |  | nm |  |  | mV | bacteria | Escherichia coli (strain RV308) | synthetic medium (0.56 g K2HPO4, 0.3 g KH2PO4, 0.012 g MgSO4*7H2O, 0.1 g NH4Cl in 90 mL distilled water and 10 mL 0.1 g/L glucose solution) |  | EC50 | 21 | h | 90 | fmol/L | Funfak, Anette; Cao, Jialan; Knauer, Andrea; Martin, Karin; Koehler, J. Michael | Synergistic effects of metal nanoparticles and a phenolic uncoupler using microdroplet-based two-dimensional approach | JOURNAL OF ENVIRONMENTAL MONITORING | 13 | 2 | 2011
Ag |  | dispersant bovine serum albumin | 60 | nm |  | 8.4 | 984.1 | nm |  | -26.2 | mV | bacteria | Escherichia coli (strain K12) | M9 medium |  | EC50 | 24 | h | 67.19 | mg/L | Gou, Na; Gu, April Z. | A New Transcriptional Effect Level Index (TELI) for Toxicogenomics-based Toxicity Assessment | ENVIRONMENTAL SCIENCE & TECHNOLOGY | 45 | 12 | 2011
Ag | spherical | citrate | 9.1 | nm |  |  | 17 | nm | 7% at 12.5 mg/L in growth media | -26.3 | mV | bacteria | Escherichia coli strain BW25113(pACYC117) | Bacterial growth media: Luria-Bertani media supplemented with 5% fetal bovine serum and 25 μg/mL of kanamycin |  | IC50 | 24 | h | 6.4 | mg Ag/L | Ivask, Angela; ElBadawy, Amro; Kaweeteerawat, Chitrada; Boren, David; Fischer, Heidi; Ji, Zhaoxia; Chang, Chong Hyun; Liu, Rong; Tolaymat, Thabet; Telesca, Donatello; Zink, Jeffrey I.; Cohen, Yoram; Holden, Patricia Ann; Godwin, Hilary A. | Toxicity Mechanisms in Escherichia coli Vary for Silver Nanoparticles and Differ from Ionic Silver | ACS NANO | 8 | 1 | 2014
Ag | spherical | citrate | 19.1 | nm |  |  | 41 | nm | 5.7% at 12.5 mg/L in growth media | -33.8 | mV | bacteria | Escherichia coli strain BW25113(pACYC117) | Bacterial growth media: Luria-Bertani media supplemented with 5% fetal bovine serum and 25 μg/mL of kanamycin |  | IC50 | 24 | h | 15.7 | mg Ag/L | Ivask, Angela; ElBadawy, Amro; Kaweeteerawat, Chitrada; Boren, David; Fischer, Heidi; Ji, Zhaoxia; Chang, Chong Hyun; Liu, Rong; Tolaymat, Thabet; Telesca, Donatello; Zink, Jeffrey I.; Cohen, Yoram; Holden, Patricia Ann; Godwin, Hilary A. | Toxicity Mechanisms in Escherichia coli Vary for Silver Nanoparticles and Differ from Ionic Silver | ACS NANO | 8 | 1 | 2014
Ag | spherical | citrate | 43.5 | nm |  |  | 65.5 | nm | 4.7% at 12.5 mg/L in growth media | -36.9 | mV | bacteria | Escherichia coli strain BW25113(pACYC117) | Bacterial growth media: Luria-Bertani media supplemented with 5% fetal bovine serum and 25 μg/mL of kanamycin |  | IC50 | 24 | h | 40.9 | mg Ag/L | Ivask, Angela; ElBadawy, Amro; Kaweeteerawat, Chitrada; Boren, David; Fischer, Heidi; Ji, Zhaoxia; Chang, Chong Hyun; Liu, Rong; Tolaymat, Thabet; Telesca, Donatello; Zink, Jeffrey I.; Cohen, Yoram; Holden, Patricia Ann; Godwin, Hilary A. | Toxicity Mechanisms in Escherichia coli Vary for Silver Nanoparticles and Differ from Ionic Silver | ACS NANO | 8 | 1 | 2014
Ag |  | PVP | 17.9 | nm |  |  | 85.8 | nm | 4.4% at 12.5 mg/L in growth media | -10.7 | mV | bacteria | Escherichia coli strain BW25113(pACYC117) | Bacterial growth media: Luria-Bertani media supplemented with 5% fetal bovine serum and 25 μg/mL of kanamycin |  | IC50 | 24 | h | 5.5 | mg Ag/L | Ivask, Angela; ElBadawy, Amro; Kaweeteerawat, Chitrada; Boren, David; Fischer, Heidi; Ji, Zhaoxia; Chang, Chong Hyun; Liu, Rong; Tolaymat, Thabet; Telesca, Donatello; Zink, Jeffrey I.; Cohen, Yoram; Holden, Patricia Ann; Godwin, Hilary A. | Toxicity Mechanisms in Escherichia coli Vary for Silver Nanoparticles and Differ from Ionic Silver | ACS NANO | 8 | 1 | 2014
Ag |  | branched polyethyleneimine BPEI | 23.3 | nm |  |  | 78.5 | nm | 26.9% at 12.5 mg/L in growth media | 33.3 | mV | bacteria | Escherichia coli strain BW25113(pACYC117) | Bacterial growth media: Luria-Bertani media supplemented with 5% fetal bovine serum and 25 μg/mL of kanamycin |  | IC50 | 24 | h | 2.2 | mg Ag/L | Ivask, Angela; ElBadawy, Amro; Kaweeteerawat, Chitrada; Boren, David; Fischer, Heidi; Ji, Zhaoxia; Chang, Chong Hyun; Liu, Rong; Tolaymat, Thabet; Telesca, Donatello; Zink, Jeffrey I.; Cohen, Yoram; Holden, Patricia Ann; Godwin, Hilary A. | Toxicity Mechanisms in Escherichia coli Vary for Silver Nanoparticles and Differ from Ionic Silver | ACS NANO | 8 | 1 | 2014
Ag | circularity 0.87 | branched polyethyleneimine BPEI | 10 | nm |  |  | 10.9 | nm | 3.17 µg/L | 28.8 | mV | bacteria | Escherichia coli | MHW (conductance 560 μS/cm, hardness 280 mg/L as CaCO3), pH range of 7.0–7.2 |  | EC50 | 90 | min | 305 | µg/L | Silva, Thilini; Pokhrel, Lok R.; Dubey, Brajesh; Tolaymat, Thabet M.; Maier, Kurt J.; Liu, Xuefeng | Particle size, surface charge and concentration dependent ecotoxicity of three organo-coated silver nanoparticles: Comparison between general linear model-predicted and observed toxicity | SCIENCE OF THE TOTAL ENVIRONMENT | 468 |  | 2014
Ag | circularity 0.88 | citrate | 56 | nm |  |  | 11 | nm | 2.39 µg/L | -20.08 | mV | bacteria | Escherichia coli | MHW (conductance 560 μS/cm, hardness 280 mg/L as CaCO3), pH range of 7.0–7.2 |  | EC50 | 90 | min | 793 | µg/L | Silva, Thilini; Pokhrel, Lok R.; Dubey, Brajesh; Tolaymat, Thabet M.; Maier, Kurt J.; Liu, Xuefeng | Particle size, surface charge and concentration dependent ecotoxicity of three organo-coated silver nanoparticles: Comparison between general linear model-predicted and observed toxicity | SCIENCE OF THE TOTAL ENVIRONMENT | 468 |  | 2014
Ag | circularity 0.87 | PVP | 72 | nm |  |  | 11 | nm | 3.74 µg/L | -7.49 | mV | bacteria | Escherichia coli | MHW (conductance 560 μS/cm, hardness 280 mg/L as CaCO3), pH range of 7.0–7.2 |  | EC50 | 90 | min | 2041 | µg/L | Silva, Thilini; Pokhrel, Lok R.; Dubey, Brajesh; Tolaymat, Thabet M.; Maier, Kurt J.; Liu, Xuefeng | Particle size, surface charge and concentration dependent ecotoxicity of three organo-coated silver nanoparticles: Comparison between general linear model-predicted and observed toxicity | SCIENCE OF THE TOTAL ENVIRONMENT | 468 |  | 2014
Ag |  | polyoxyethylene glycerol trioleate, Tween 20 | 15 | nm |  | 38.1 | 40 | nm | 0.70 ± 0.09% |  | mV | bacteria | Arthrobacter globiformis | 500 µL of sample, 600 µL deionized sterile water, 400 µL bacterial inoculum in 1:3 dilution of frowth medium (10.0 g peptone from casein, 5.0 g yeast extract, 5.0 g glucose, and 5.0 g NaCl (per liter of distilled water)) |  | EC50 | 3 | h | 33.38 | mg Ag/L | Engelke, Maria; Koeser, Jan; Hackmann, Stephan; Zhang, Huanjun; Maedler, Lutz; Filser, Juliane | A MINIATURIZED SOLID CONTACT TEST WITH ARTHROBACTER GLOBIFORMIS FOR THE ASSESSMENT OF THE ENVIRONMENTAL IMPACT OF SILVER NANOPARTICLES | ENVIRONMENTAL TOXICOLOGY AND CHEMISTRY | 33 | 5 | 2014
Ag |  | alkane | 7.5 | nm |  |  | 175 | nm | The average percentage recovery of Ag was 91% |  | mV | algae | Pseudokirchneriella subcapitata | Woods Hole MBL culture medium | 16-h/8-h light/dark cycle | EC50 | 72 | h | 32.4 | µg/L | Ribeiro, Fabianne; Gallego-Urrea, Julian Alberto; Jurkschat, Kerstin; Crossley, Alison; Hassellov, Martin; Taylor, Cameron; Soares, Amadeu M. V. M.; Loureiro, Susana | Silver nanoparticles and silver nitrate induce high toxicity to Pseudokirchneriella subcapitata, Daphnia magna and Danio rerio | SCIENCE OF THE TOTAL ENVIRONMENT | 466 |  | 2014
Ag |  | alkane | 7.5 | nm |  |  | 215 | nm | The average percentage recovery of Ag was 91% |  | mV | crustacean | Daphnia magna | ASTM (American Society for Testing and Materials) moderated hard media with seaweed extract and food | 16-h/8-h light/dark cycle | EC50 | 21 | days | 1 | µg/L | Ribeiro, Fabianne; Gallego-Urrea, Julian Alberto; Jurkschat, Kerstin; Crossley, Alison; Hassellov, Martin; Taylor, Cameron; Soares, Amadeu M. V. M.; Loureiro, Susana | Silver nanoparticles and silver nitrate induce high toxicity to Pseudokirchneriella subcapitata, Daphnia magna and Danio rerio | SCIENCE OF THE TOTAL ENVIRONMENT | 466 |  | 2014
Ag |  | alkane | 7.5 | nm |  |  | 215 | nm | The average percentage recovery of Ag was 91% |  | mV | crustacean | Daphnia magna | ASTM (American Society for Testing and Materials) with fixed concentration of 5 × 105 cells/mL of the microalgae P. subcapitata | dark | EC50 | 24 | h | 13.64 | µg/L | Ribeiro, Fabianne; Gallego-Urrea, Julian Alberto; Jurkschat, Kerstin; Crossley, Alison; Hassellov, Martin; Taylor, Cameron; Soares, Amadeu M. V. M.; Loureiro, Susana | Silver nanoparticles and silver nitrate induce high toxicity to Pseudokirchneriella subcapitata, Daphnia magna and Danio rerio | SCIENCE OF THE TOTAL ENVIRONMENT | 466 |  | 2014
Ag |  | uncoated, Polyoxyethylene Glycerol Trioleate, Polyoxyethylene (20) Sorbitan mono-Laurat (Tween 20) | 15 | nm |  |  | 140 | nm |  |  | mV | bacteria | Pseudomonas putida BS566::luxCDABE | Luria Bertani laboratory rich medium (10.0 g/L of tryptone, 5.0 g/L of yeast extract, 5.0 g/L of NaCl, pH 7) | dark | IC50 | 0 | min | 62.8 | mg/L | Mallevre, Florian; Fernandes, Teresa F.; Aspray, Thomas J. | Silver, zinc oxide and titanium dioxide nanoparticle ecotoxicity to bioluminescent Pseudomonas putida in laboratory medium and artificial wastewater | ENVIRONMENTAL POLLUTION | 195 |  | 2014
Ag |  | uncoated, Polyoxyethylene Glycerol Trioleate, Polyoxyethylene (20) Sorbitan mono-Laurat (Tween 20) | 15 | nm |  |  | 140 | nm |  |  | mV | bacteria | Pseudomonas putida BS566::luxCDABE | Luria Bertani laboratory rich medium (10.0 g/L of tryptone, 5.0 g/L of yeast extract, 5.0 g/L of NaCl, pH 7) | dark | IC50 | 15 | min | 9.3 | mg/L | Mallevre, Florian; Fernandes, Teresa F.; Aspray, Thomas J. | Silver, zinc oxide and titanium dioxide nanoparticle ecotoxicity to bioluminescent Pseudomonas putida in laboratory medium and artificial wastewater | ENVIRONMENTAL POLLUTION | 195 |  | 2014
Ag |  | uncoated, Polyoxyethylene Glycerol Trioleate, Polyoxyethylene (20) Sorbitan mono-Laurat (Tween 20) | 15 | nm |  |  | 140 | nm |  |  | mV | bacteria | Pseudomonas putida BS566::luxCDABE | Luria Bertani laboratory rich medium (10.0 g/L of tryptone, 5.0 g/L of yeast extract, 5.0 g/L of NaCl, pH 7) | dark | IC50 | 30 | min | 4.8 | mg/L | Mallevre, Florian; Fernandes, Teresa F.; Aspray, Thomas J. | Silver, zinc oxide and titanium dioxide nanoparticle ecotoxicity to bioluminescent Pseudomonas putida in laboratory medium and artificial wastewater | ENVIRONMENTAL POLLUTION | 195 |  | 2014
Ag |  | uncoated, Polyoxyethylene Glycerol Trioleate, Polyoxyethylene (20) Sorbitan mono-Laurat (Tween 20) | 15 | nm |  |  | 140 | nm |  |  | mV | bacteria | Pseudomonas putida BS566::luxCDABE | Luria Bertani laboratory rich medium (10.0 g/L of tryptone, 5.0 g/L of yeast extract, 5.0 g/L of NaCl, pH 7) | dark | IC50 | 60 | min | 3.8 | mg/L | Mallevre, Florian; Fernandes, Teresa F.; Aspray, Thomas J. | Silver, zinc oxide and titanium dioxide nanoparticle ecotoxicity to bioluminescent Pseudomonas putida in laboratory medium and artificial wastewater | ENVIRONMENTAL POLLUTION | 195 |  | 2014
Ag |  | uncoated, Polyoxyethylene Glycerol Trioleate, Polyoxyethylene (20) Sorbitan mono-Laurat (Tween 20) | 15 | nm |  |  | 140 | nm |  |  | mV | bacteria | Pseudomonas putida BS566::luxCDABE | Luria Bertani laboratory rich medium (10.0 g/L of tryptone, 5.0 g/L of yeast extract, 5.0 g/L of NaCl, pH 7) | dark | IC50 | 90 | min | 4 | mg/L | Mallevre, Florian; Fernandes, Teresa F.; Aspray, Thomas J. | Silver, zinc oxide and titanium dioxide nanoparticle ecotoxicity to bioluminescent Pseudomonas putida in laboratory medium and artificial wastewater | ENVIRONMENTAL POLLUTION | 195 |  | 2014
Ag |  | uncoated, Polyoxyethylene Glycerol Trioleate, Polyoxyethylene (20) Sorbitan mono-Laurat (Tween 20) | 15 | nm |  |  | 140 | nm |  |  | mV | bacteria | Pseudomonas putida BS566::luxCDABE | Luria Bertani laboratory rich medium (10.0 g/L of tryptone, 5.0 g/L of yeast extract, 5.0 g/L of NaCl, pH 7) | dark | IC50 | 120 | min | 4 | mg/L | Mallevre, Florian; Fernandes, Teresa F.; Aspray, Thomas J. | Silver, zinc oxide and titanium dioxide nanoparticle ecotoxicity to bioluminescent Pseudomonas putida in laboratory medium and artificial wastewater | ENVIRONMENTAL POLLUTION | 195 |  | 2014
Ag |  | no | 35 | nm |  |  | 35 | nm |  |  | mV | crustacean | Daphnia magna | reconstituted hard water, food added |  | EC50 | 96 | h | 0.1 | mg/L | Gaiser, Birgit K.; Biswas, Anamika; Rosenkranz, Philipp; Jepson, Mark A.; Lead, Jamie R.; Stone, Vicki; Tyler, Charles R.; Fernandes, Teresa F. | Effects of silver and cerium dioxide micro- and nano-sized particles on Daphnia magna | JOURNAL OF ENVIRONMENTAL MONITORING | 13 | 5 | 2011
Ag |  | no | 35 | nm |  |  | 588 | nm | < 1% |  | mV | crustacean | Daphnia magna | reconstituted hard water, food added |  | EC50 | 21 | days | 0.05 | mg/L | Gaiser, Birgit K.; Biswas, Anamika; Rosenkranz, Philipp; Jepson, Mark A.; Lead, Jamie R.; Stone, Vicki; Tyler, Charles R.; Fernandes, Teresa F. | Effects of silver and cerium dioxide micro- and nano-sized particles on Daphnia magna | JOURNAL OF ENVIRONMENTAL MONITORING | 13 | 5 | 2011
Ag |  |  | 15 | nm | consist of Ag3O, Ag4H and titanium oxide |  |  | nm |  |  | mV | fish | Danio rerio | city water, which was allowed to stand for 24 hours to evaporate the chlorine |  | EC45-50 | 72 | h | 20 | ppt | Yeo, Min-Kyeong; Kang, Misook | Effects of nanometer sized silver materials on biological toxicity during zebrafish embryogenesis | BULLETIN OF THE KOREAN CHEMICAL SOCIETY | 29 | 6 | 2008
Ag |  | no | 29.2 | nm |  |  | 33.8 | nm |  | -39.2 | mV | bacteria | Photobacterium phosphoreum | Microtox® system from Microbics Corporation, pH 7, C(NaCl) 22% | Microtox® system from Microbics Corporation | EC50 | 5 , 15 | min | 45 | mg/L | Barrena, Raquel; Casals, Eudald; Colon, Joan; Font, Xavier; Sanchez, Antoni; Puntes, Victor | Evaluation of the ecotoxicity of model nanoparticles | CHEMOSPHERE | 75 | 7 | 2009
Ag |  |  | 1.3 | nm |  |  |  | nm |  |  | mV | plant | ryegrass (Lolium perenne L., cv. Tove) | aqueous suspensions with 0.1% (v/v) of the surfactant Tween 20 | dark | EC50 | 5 | days | 20 | mg/L | El-Temsah, Yehia Sayed; Joner, Erik J. | Impact of Fe and Ag nanoparticles on seed germination and differences in bioavailability during exposure in aqueous suspension and soil | ENVIRONMENTAL TOXICOLOGY | 27 | 1 | 2012
Ag |  | noncoated | 100 | nm | 99.5 | 5 |  | nm | 0.2 mg/L at 10 mg/L 0.35 mg/L at 15 mg/L 0.4 mg/L at 20 mg/L |  | mV | plant | tomato (Lycopersicum esculentum) | deionized water | dark | EC50 | 4 | days | 15 | mg/L | Ravindran, Aswathy; Prathna, T. C.; Verma, Vinod Kumar; Chandrasekaran, N.; Mukherjee, Amitava | Bovine serum albumin mediated decrease in silver nanoparticle phytotoxicity: root elongation and seed germination assay | TOXICOLOGICAL AND ENVIRONMENTAL CHEMISTRY | 94 | 1 | 2012
Ag |  |  | 100 | nm |  |  | 1428 | nm | analysed, value not given | -24.8 | mV | crustacean | Daphnia magna | moderately hard reconstituted water (96 mg/L NaHCO3, 60 mg/L CaSO4·2H2O, 60 mg/L MgSO4, 4 mg/L KCl; pH 7.6, according to the US EPA) | 16-h/8-h light/dark cycle | EC50 | 24 | h | 5 | µg Ag/L | Jo, Hun Je; Choi, Jae Woo; Lee, Sang Hyup; Hong, Seok Won | Acute toxicity of Ag and CuO nanoparticle suspensions against Daphnia magna: The importance of their dissolved fraction varying with preparation methods | JOURNAL OF HAZARDOUS MATERIALS | 227 |  | 2012
Ag |  |  | 100 | nm |  |  | 865.4 | nm | analysed, value not given | -25.7 | mV | crustacean | Daphnia magna | moderately hard reconstituted water (96 mg/L NaHCO3, 60 mg/L CaSO4·2H2O, 60 mg/L MgSO4, 4 mg/L KCl; pH 7.6, according to the US EPA) | 16-h/8-h light/dark cycle | EC50 | 24 | h | 2.8 | µg Ag/L | Jo, Hun Je; Choi, Jae Woo; Lee, Sang Hyup; Hong, Seok Won | Acute toxicity of Ag and CuO nanoparticle suspensions against Daphnia magna: The importance of their dissolved fraction varying with preparation methods | JOURNAL OF HAZARDOUS MATERIALS | 227 |  | 2012
Ag |  |  | 100 | nm |  |  | 616.6 | nm | analysed, value not given | -26.6 | mV | crustacean | Daphnia magna | moderately hard reconstituted water (96 mg/L NaHCO3, 60 mg/L CaSO4·2H2O, 60 mg/L MgSO4, 4 mg/L KCl; pH 7.6, according to the US EPA) | 16-h/8-h light/dark cycle | EC50 | 24 | h | 2.1 | µg Ag/L | Jo, Hun Je; Choi, Jae Woo; Lee, Sang Hyup; Hong, Seok Won | Acute toxicity of Ag and CuO nanoparticle suspensions against Daphnia magna: The importance of their dissolved fraction varying with preparation methods | JOURNAL OF HAZARDOUS MATERIALS | 227 |  | 2012
Ag |  |  | 100 | nm |  |  | 147.7 | nm | analysed, value not given | -33 | mV | crustacean | Daphnia magna | moderately hard reconstituted water (96 mg/L NaHCO3, 60 mg/L CaSO4·2H2O, 60 mg/L MgSO4, 4 mg/L KCl; pH 7.6, according to the US EPA) | 16-h/8-h light/dark cycle | EC50 | 24 | h | 3.9 | µg Ag/L | Jo, Hun Je; Choi, Jae Woo; Lee, Sang Hyup; Hong, Seok Won | Acute toxicity of Ag and CuO nanoparticle suspensions against Daphnia magna: The importance of their dissolved fraction varying with preparation methods | JOURNAL OF HAZARDOUS MATERIALS | 227 |  | 2012
Ag |  |  | 100 | nm |  |  | 168.9 | nm | analysed, value not given | -34.6 | mV | crustacean | Daphnia magna | moderately hard reconstituted water (96 mg/L NaHCO3, 60 mg/L CaSO4·2H2O, 60 mg/L MgSO4, 4 mg/L KCl; pH 7.6, according to the US EPA) | 16-h/8-h light/dark cycle | EC50 | 24 | h | 3.3 | µg Ag/L | Jo, Hun Je; Choi, Jae Woo; Lee, Sang Hyup; Hong, Seok Won | Acute toxicity of Ag and CuO nanoparticle suspensions against Daphnia magna: The importance of their dissolved fraction varying with preparation methods | JOURNAL OF HAZARDOUS MATERIALS | 227 |  | 2012
Ag |  |  | 100 | nm |  |  | 173.9 | nm | analysed, value not given | -31.8 | mV | crustacean | Daphnia magna | moderately hard reconstituted water (96 mg/L NaHCO3, 60 mg/L CaSO4·2H2O, 60 mg/L MgSO4, 4 mg/L KCl; pH 7.6, according to the US EPA) | 16-h/8-h light/dark cycle | EC50 | 24 | h | 2.7 | µg Ag/L | Jo, Hun Je; Choi, Jae Woo; Lee, Sang Hyup; Hong, Seok Won | Acute toxicity of Ag and CuO nanoparticle suspensions against Daphnia magna: The importance of their dissolved fraction varying with preparation methods | JOURNAL OF HAZARDOUS MATERIALS | 227 |  | 2012
Ag |  |  | 100 | nm |  |  | 616.6 | nm | analysed, value not given | -26.6 | mV | crustacean | Daphnia magna | moderately hard reconstituted water (96 mg/L NaHCO3, 60 mg/L CaSO4·2H2O, 60 mg/L MgSO4, 4 mg/L KCl; pH 7.6, according to the US EPA) | 16-h/8-h light/dark cycle | EC50 | 24 | h | 2.9 | µg Ag/L | Jo, Hun Je; Choi, Jae Woo; Lee, Sang Hyup; Hong, Seok Won | Acute toxicity of Ag and CuO nanoparticle suspensions against Daphnia magna: The importance of their dissolved fraction varying with preparation methods | JOURNAL OF HAZARDOUS MATERIALS | 227 |  | 2012
Ag |  |  | 100 | nm |  |  | 168.9 | nm | analysed, value not given | -34.6 | mV | crustacean | Daphnia magna | moderately hard reconstituted water (96 mg/L NaHCO3, 60 mg/L CaSO4·2H2O, 60 mg/L MgSO4, 4 mg/L KCl; pH 7.6, according to the US EPA) | 16-h/8-h light/dark cycle | EC50 | 24 | h | 3.1 | µg Ag/L | Jo, Hun Je; Choi, Jae Woo; Lee, Sang Hyup; Hong, Seok Won | Acute toxicity of Ag and CuO nanoparticle suspensions against Daphnia magna: The importance of their dissolved fraction varying with preparation methods | JOURNAL OF HAZARDOUS MATERIALS | 227 |  | 2012
Ag |  |  | 100 | nm |  |  | 616.6 | nm | analysed, value not given | -26.6 | mV | crustacean | Daphnia magna | moderately hard reconstituted water (96 mg/L NaHCO3, 60 mg/L CaSO4·2H2O, 60 mg/L MgSO4, 4 mg/L KCl; pH 7.6, according to the US EPA) | 16-h/8-h light/dark cycle | EC50 | 24 | h | 3 | µg Ag/L | Jo, Hun Je; Choi, Jae Woo; Lee, Sang Hyup; Hong, Seok Won | Acute toxicity of Ag and CuO nanoparticle suspensions against Daphnia magna: The importance of their dissolved fraction varying with preparation methods | JOURNAL OF HAZARDOUS MATERIALS | 227 |  | 2012
Ag |  |  | 100 | nm |  |  | 168.9 | nm | analysed, value not given | -34.6 | mV | crustacean | Daphnia magna | moderately hard reconstituted water (96 mg/L NaHCO3, 60 mg/L CaSO4·2H2O, 60 mg/L MgSO4, 4 mg/L KCl; pH 7.6, according to the US EPA) | 16-h/8-h light/dark cycle | EC50 | 24 | h | 2.7 | µg Ag/L | Jo, Hun Je; Choi, Jae Woo; Lee, Sang Hyup; Hong, Seok Won | Acute toxicity of Ag and CuO nanoparticle suspensions against Daphnia magna: The importance of their dissolved fraction varying with preparation methods | JOURNAL OF HAZARDOUS MATERIALS | 227 |  | 2012
Ag |  |  | 150 | nm |  |  | 3411 | nm | analysed, value not given | -25.7 | mV | crustacean | Daphnia magna | moderately hard reconstituted water (96 mg/L NaHCO3, 60 mg/L CaSO4·2H2O, 60 mg/L MgSO4, 4 mg/L KCl; pH 7.6, according to the US EPA) | 16-h/8-h light/dark cycle | EC50 | 24 | h | 1404.6 | µg/L | Jo, Hun Je; Choi, Jae Woo; Lee, Sang Hyup; Hong, Seok Won | Acute toxicity of Ag and CuO nanoparticle suspensions against Daphnia magna: The importance of their dissolved fraction varying with preparation methods | JOURNAL OF HAZARDOUS MATERIALS | 227 |  | 2012
Ag |  |  | 150 | nm |  |  | 3411 | nm | analysed, value not given | -25.7 | mV | crustacean | Daphnia magna | moderately hard reconstituted water (96 mg/L NaHCO3, 60 mg/L CaSO4·2H2O, 60 mg/L MgSO4, 4 mg/L KCl; pH 7.6, according to the US EPA) | 16-h/8-h light/dark cycle | EC50 | 24 | h | 2.7 | µg Ag/L | Jo, Hun Je; Choi, Jae Woo; Lee, Sang Hyup; Hong, Seok Won | Acute toxicity of Ag and CuO nanoparticle suspensions against Daphnia magna: The importance of their dissolved fraction varying with preparation methods | JOURNAL OF HAZARDOUS MATERIALS | 227 |  | 2012
Ag |  |  | 150 | nm |  |  | 786 | nm | analysed, value not given | -28.3 | mV | crustacean | Daphnia magna | moderately hard reconstituted water (96 mg/L NaHCO3, 60 mg/L CaSO4·2H2O, 60 mg/L MgSO4, 4 mg/L KCl; pH 7.6, according to the US EPA) | 16-h/8-h light/dark cycle | EC50 | 24 | h | 4.2 | µg/L | Jo, Hun Je; Choi, Jae Woo; Lee, Sang Hyup; Hong, Seok Won | Acute toxicity of Ag and CuO nanoparticle suspensions against Daphnia magna: The importance of their dissolved fraction varying with preparation methods | JOURNAL OF HAZARDOUS MATERIALS | 227 |  | 2012
Ag |  |  | 150 | nm |  |  | 786 | nm | analysed, value not given | -28.3 | mV | crustacean | Daphnia magna | moderately hard reconstituted water (96 mg/L NaHCO3, 60 mg/L CaSO4·2H2O, 60 mg/L MgSO4, 4 mg/L KCl; pH 7.6, according to the US EPA) | 16-h/8-h light/dark cycle | EC50 | 24 | h | 3 | µg Ag/L | Jo, Hun Je; Choi, Jae Woo; Lee, Sang Hyup; Hong, Seok Won | Acute toxicity of Ag and CuO nanoparticle suspensions against Daphnia magna: The importance of their dissolved fraction varying with preparation methods | JOURNAL OF HAZARDOUS MATERIALS | 227 |  | 2012
Ag | spherical | noncoated | 35 | nm |  | 40 | mean 189 nm, mode 145 nm at 1000 µM; mean 225 nm, mode 210 nm at 10 µM |  | 2-3% at 1000 µM; 2-12% at 10 µM | -23.2 ± 0.6 mV at 1000 µM; -21.3 ± 0.3 mV at 10 µM | mV | crustacean | Daphnia magna | 0.01M 3-morpholino propane sulfonic acid buffer (pH 7.0) in a reconstituted medium consisting of 1.36mM Ca(NO3)2, 0.73mM Mg(NO3)2, 1.19mM NaNO3, and 0.20mM KNO3 |  | EC50 | 48 | h | 0.28 | µM | Wang, Zhuang; Chen, Jingwen; Li, Xuehua; Shao, Jianping; Peijnenburg, Willie J. G. M. | Aquatic toxicity of nanosilver colloids to different trophic organisms: Contributions of particles and free silver ion | ENVIRONMENTAL TOXICOLOGY AND CHEMISTRY | 31 | 10 | 2012
Ag | spherical | dispersant polyoxyethylene glycerol trioleate and polyoxyethylene (20) sorbitan monolaurate (Tween 20) | 15 (90% <20 ) | nm |  |  | mean 115 nm, mode 95 nm at 1000 µM; mean 200 nm, mode 210 nm at 10 µM |  | 5-11% at 1000 µM; 1-2% at 10 µM | -10.3 ± 1.0 mV at 1000 µM; -13.9 ± 3.0 mV at 10 µM | mV | crustacean | Daphnia magna | 0.01M 3-morpholino propane sulfonic acid buffer (pH 7.0) in a reconstituted medium consisting of 1.36mM Ca(NO3)2, 0.73mM Mg(NO3)2, 1.19mM NaNO3, and 0.20mM KNO3 |  | EC50 | 48 | h | 0.08 | µM | Wang, Zhuang; Chen, Jingwen; Li, Xuehua; Shao, Jianping; Peijnenburg, Willie J. G. M. | Aquatic toxicity of nanosilver colloids to different trophic organisms: Contributions of particles and free silver ion | ENVIRONMENTAL TOXICOLOGY AND CHEMISTRY | 31 | 10 | 2012
Ag | spherical | polyvinylpyrrolidone (PVP) | 80 | nm |  |  | mean 196 nm, mode 113 nm at 1000 µM; mean 310 nm, mode 270 nm at 10 µM |  | 1-5% at 1000 µM; 2-25% at 10 µM | -24.1 ± 1.2 mV at 1000 µM; -20.6 ± 1.5 mV at 10 µM | mV | crustacean | Daphnia magna | 0.01M 3-morpholino propane sulfonic acid buffer (pH 7.0) in a reconstituted medium consisting of 1.36mM Ca(NO3)2, 0.73mM Mg(NO3)2, 1.19mM NaNO3, and 0.20mM KNO3 |  | EC50 | 48 | h | 0.12 | µM | Wang, Zhuang; Chen, Jingwen; Li, Xuehua; Shao, Jianping; Peijnenburg, Willie J. G. M. | Aquatic toxicity of nanosilver colloids to different trophic organisms: Contributions of particles and free silver ion | ENVIRONMENTAL TOXICOLOGY AND CHEMISTRY | 31 | 10 | 2012
Ag | spherical | polyvinylpyrrolidone (PVP) | 7 (48% <5, 30% 5-10 ) | nm |  |  | 76.4 | nm |  | -39.17 | mV | crustacean | Daphnia magna | non-enriched natural seawater (ISO14669:1999), collected from 60 m depth at Solbergstrand, Norway, salinity 34‰ | 16-h/8-h light/dark cycle | EC50 | 24 | h | 30.8 | µg/L | Macken, Ailbhe; Byrne, Hugh J.; Thomas, Kevin V. | Effects of salinity on the toxicity of ionic silver and Ag-PVP nanoparticles to Tisbe battagliai and Ceramium tenuicorne | ECOTOXICOLOGY AND ENVIRONMENTAL SAFETY | 86 |  | 2012
Ag | spherical | polyvinylpyrrolidone (PVP) | 7 (48% <5, 30% 5-10 ) | nm |  |  | 76.4 | nm |  | -39.17 | mV | crustacean | Daphnia magna | non-enriched natural seawater (ISO14669:1999), collected from 60 m depth at Solbergstrand, Norway, salinity 34‰ | 16-h/8-h light/dark cycle | EC50 | 48 | h | 7.9 | µg/L | Macken, Ailbhe; Byrne, Hugh J.; Thomas, Kevin V. | Effects of salinity on the toxicity of ionic silver and Ag-PVP nanoparticles to Tisbe battagliai and Ceramium tenuicorne | ECOTOXICOLOGY AND ENVIRONMENTAL SAFETY | 86 |  | 2012
Ag |  | 4% (w/w) each of polyoxy-ethylene glycerol trioleate and polyoxyethylene sorbitan monolaurate (Tween-20) | 15 | nm |  |  |  | nm | 0.0001% |  | mV | crustacean | Daphnia magna | 625g RefeSol 01A,a loamy, medium-acidic, and lightly humic sand (pH 5.67; Corg 0.93%, sand 71%, silt 24%, clay 5%), 55% WHC(max) 40g cow dung (air dried, ground, and moistened before application) | 16-h/8-h light/dark cycle (~700 lux) | EC50 | 56 | days | 114.5 | mg/kg | Schlich, Karsten; Klawonn, Thorsten; Terytze, Konstantin; Hund-Rinke, Kerstin | Effects of silver nanoparticles and silver nitrate in the earthworm reproduction test | ENVIRONMENTAL TOXICOLOGY AND CHEMISTRY | 32 | 1 | 2013
Ag | spherical |  | 50 | nm |  | 1900-01-06 12:00 | 240 | nm | ~ 1% | -34.75 | mV | crustacean | Daphnia magna | Growth medium (202 mg/L KNO3, 50.3 mg/L KH2PO4, 27.8 mg/L K2HPO4, 17.4 mg/L K2SO4, 49.6 mg/L MgSO4*7H2O, 11.1 mg/L CaCl2, 6 mg/L FeSO4*7H2O, 5.72 mg/L H3BO3, 2.82 mg/L MnCl2*4H2O, 0.6 mg/L ZnSO4, 0.043 mg/L (NH4)Mo7O24*4H2O, 0.078 mg/L CuCl2*2H2O, 0.054 mg/L CoCl2*6H2O. Ionic strength 4.25 10–3), pH 6.5 | 16-h/8-h light/dark cycle (100 µmol/m2/s, cool white fluorescent lamp Sylvania GRO-LUX F40/GS/WS) | EC50 | 7 | days | 9.36 | mg/L | Oukarroum, Abdallah; Barhoumi, Lotfi; Pirastru, Laura; Dewez, David | Silver nanoparticle toxicity effect on growth and cellular viability of the aquatic plant Lemna gibba | ENVIRONMENTAL TOXICOLOGY AND CHEMISTRY | 32 | 4 | 2013
Ag |  | protein | 12.5 | nm |  |  | 50.7 | nm |  | -16.1 | mV | crustacean | Daphnia magna | river water, conductivity 421 µS/cm, DOC 35 mg C/L, pH 7.45 | dark | EC50 | 48 | h | 29.8 | µg Ag/L | Blinova, Irina; Niskanen, Jukka; Kajankari, Paula; Kanarbik, Liina; Kaekinen, Aleksandr; Tenhu, Heikki; Penttinen, Olli-Pekka; Kahru, Anne | Toxicity of two types of silver nanoparticles to aquatic crustaceans Daphnia magna and Thamnocephalus platyurus | ENVIRONMENTAL SCIENCE AND POLLUTION RESEARCH | 20 | 5 | 2013
Ag |  | protein | 12.5 | nm |  |  | 50.7 | nm |  | -16.5 | mV | crustacean | Daphnia magna | lake water, conductivity 439 µS/cm, DOC 11.8 mg C/L, pH 8.3 | dark | EC50 | 48 | h | 55.5 ± 13.8 | µg Ag/L | Blinova, Irina; Niskanen, Jukka; Kajankari, Paula; Kanarbik, Liina; Kaekinen, Aleksandr; Tenhu, Heikki; Penttinen, Olli-Pekka; Kahru, Anne | Toxicity of two types of silver nanoparticles to aquatic crustaceans Daphnia magna and Thamnocephalus platyurus | ENVIRONMENTAL SCIENCE AND POLLUTION RESEARCH | 20 | 5 | 2013
Ag |  | protein | 12.5 | nm |  |  | 50.7 | nm |  | -16.5 | mV | crustacean | Daphnia magna | lake water, conductivity 143 µS/cm, DOC 22 mg C/L, pH 7.6 | dark | EC50 | 48 | h | 37.6 | µg Ag/L | Blinova, Irina; Niskanen, Jukka; Kajankari, Paula; Kanarbik, Liina; Kaekinen, Aleksandr; Tenhu, Heikki; Penttinen, Olli-Pekka; Kahru, Anne | Toxicity of two types of silver nanoparticles to aquatic crustaceans Daphnia magna and Thamnocephalus platyurus | ENVIRONMENTAL SCIENCE AND POLLUTION RESEARCH | 20 | 5 | 2013
Ag |  | protein | 12.5 | nm |  |  | 50.7 | nm |  | -16.5 | mV | crustacean | Daphnia magna | lake water, conductivity 315 µS/cm, DOC 5.3 mg C/L, pH 7.1 | dark | EC50 | 48 | h | 48.7 | µg Ag/L | Blinova, Irina; Niskanen, Jukka; Kajankari, Paula; Kanarbik, Liina; Kaekinen, Aleksandr; Tenhu, Heikki; Penttinen, Olli-Pekka; Kahru, Anne | Toxicity of two types of silver nanoparticles to aquatic crustaceans Daphnia magna and Thamnocephalus platyurus | ENVIRONMENTAL SCIENCE AND POLLUTION RESEARCH | 20 | 5 | 2013
Ag |  | PVP | 8.4 | nm |  |  | 141.8 | nm |  | -4.93 | mV | crustacean | Daphnia magna | river water, conductivity 421 µS/cm, DOC 35 mg C/L, pH 7.45 | dark | EC50 | 48 | h | 28.7 | µg Ag/L | Blinova, Irina; Niskanen, Jukka; Kajankari, Paula; Kanarbik, Liina; Kaekinen, Aleksandr; Tenhu, Heikki; Penttinen, Olli-Pekka; Kahru, Anne | Toxicity of two types of silver nanoparticles to aquatic crustaceans Daphnia magna and Thamnocephalus platyurus | ENVIRONMENTAL SCIENCE AND POLLUTION RESEARCH | 20 | 5 | 2013
Ag |  | PVP | 8.4 | nm |  |  | 105.7 | nm |  | -4.86 | mV | crustacean | Daphnia magna | lake water, conductivity 439 µS/cm, DOC 11.8 mg C/L, pH 8.3 | dark | EC50 | 48 | h | 51.1 ± 4.4 µg Ag/L | µg Ag/L | Blinova, Irina; Niskanen, Jukka; Kajankari, Paula; Kanarbik, Liina; Kaekinen, Aleksandr; Tenhu, Heikki; Penttinen, Olli-Pekka; Kahru, Anne | Toxicity of two types of silver nanoparticles to aquatic crustaceans Daphnia magna and Thamnocephalus platyurus | ENVIRONMENTAL SCIENCE AND POLLUTION RESEARCH | 20 | 5 | 2013
Ag |  | PVP | 8.4 | nm |  |  | 105.7 | nm |  | -4.86 | mV | crustacean | Daphnia magna | lake water, conductivity 143 µS/cm, DOC 22 mg C/L, pH 7.6 | dark | EC50 | 48 | h | 68.7 ± 28.4 µg Ag/L | µg Ag/L | Blinova, Irina; Niskanen, Jukka; Kajankari, Paula; Kanarbik, Liina; Kaekinen, Aleksandr; Tenhu, Heikki; Penttinen, Olli-Pekka; Kahru, Anne | Toxicity of two types of silver nanoparticles to aquatic crustaceans Daphnia magna and Thamnocephalus platyurus | ENVIRONMENTAL SCIENCE AND POLLUTION RESEARCH | 20 | 5 | 2013
Ag |  | PVP | 8.4 | nm |  |  | 105.7 | nm |  | -4.86 | mV | crustacean | Daphnia magna | lake water, conductivity 315 µS/cm, DOC 5.3 mg C/L, pH 7.1 | dark | EC50 | 48 | h | 47.2 ± 17.4 µg Ag/L | µg Ag/L | Blinova, Irina; Niskanen, Jukka; Kajankari, Paula; Kanarbik, Liina; Kaekinen, Aleksandr; Tenhu, Heikki; Penttinen, Olli-Pekka; Kahru, Anne | Toxicity of two types of silver nanoparticles to aquatic crustaceans Daphnia magna and Thamnocephalus platyurus | ENVIRONMENTAL SCIENCE AND POLLUTION RESEARCH | 20 | 5 | 2013
Ag |  | dispersant 0.2% Tween 20 | 20.2 | nm |  |  |  | nm |  |  | mV | crustacean | Daphnia magna | Evian mineral water containing [in mg/l] Ca: 80; Mg: 26; Na: 6.5; K: 1; Si: 15; CO3: 360; SO4: 12.6; Cl: 6.8 and NO3: 3.7 |  | EC50 | 24 | h | 100 | mg/L | Lapied, Emmanuel; Moudilou, Elara; Exbrayat, Jean-Marie; Oughton, Deborah Helen; Joner, Erik Jautris | Silver nanoparticle exposure causes apoptotic response in the earthworm Lumbricus terrestris (Oligochaeta) | NANOMEDICINE | 5 | 6 | 2010
Ag |  |  | 100 | nm |  |  | 55 | nm | 0.154 mg/L |  | mV | crustacean | Daphnia magna | dechlorinated tap water and acid washed sand, fed with Tetramin fish food flakes | 16-h/8-h light/dark cycle | EC50 | 25 | days | 1 | mg/L | Nair, Prakash M. Gopalakrishnan; Park, Sun Young; Lee, Si-Won; Choi, Jinhee | Differential expression of ribosomal protein gene, gonadotrophin releasing hormone gene and Balbiani ring protein gene in silver nanoparticles exposed Chironomus riparius | AQUATIC TOXICOLOGY | 101 | 1 | 2011
Ag |  | polyoxyethylene glycerol trioleate, Tween 20 | 15 | nm |  | 38.1 | 40 | nm | 0.70 ± 0.09% |  | mV | crustacean | Daphnia magna | 0.6 g RefeSol 01-A field soil, a dystric cambisol from arable land, loamy, medium acid, and very light humic sand (pH 5.67, organic carbon 0.93%, sand 71%, silt 24%, clay 5%); 600 µL deionized sterile water, 400 µL bacterial inoculum in 1:3 dilution of frowth medium (10.0 g peptone from casein, 5.0 g yeast extract, 5.0 g glucose, and 5.0 g NaCl (per liter of distilled water)) |  | EC50 | 3 | h | 34.16 | mg Ag/kg | Engelke, Maria; Koeser, Jan; Hackmann, Stephan; Zhang, Huanjun; Maedler, Lutz; Filser, Juliane | A MINIATURIZED SOLID CONTACT TEST WITH ARTHROBACTER GLOBIFORMIS FOR THE ASSESSMENT OF THE ENVIRONMENTAL IMPACT OF SILVER NANOPARTICLES | ENVIRONMENTAL TOXICOLOGY AND CHEMISTRY | 33 | 5 | 2014
Ag | spherical | PVP | 15 | nm |  |  | 54.5 | nm | 0.16 µg/L at 10.0 µg/L | -24.4 | mV | crustacean | Daphnia magna | fully reconstituted water: 0.3 g/L Tropic Marin® sea salt and 0.18 g/L sodium hydrogen carbonate; pH 8.0 ± 0.5, oxygen saturation >60 %, conductivity 770±100 μS/cm | 16-h/8-h light/dark cycle | EC50 | 28 | days | 15 | µg/L | Voelker, Carolin; Graef, Tonya; Schneider, Ilona; Oetken, Matthias; Oehlmann, Joerg | Combined effects of silver nanoparticles and 17 alpha-ethinylestradiol on the freshwater mudsnail Potamopyrgus antipodarum | ENVIRONMENTAL SCIENCE AND POLLUTION RESEARCH | 21 | 18 | 2014
Ag |  |  | 35 | nm |  |  |  | nm |  |  | mV | crustacean | Daphnia magna | fish tank water (well water), dissolved oxygen concentration >7.5 mg/L; 16 ± 3.9 mg/L Mg, 39.1 ± 9.4 mg/L Ca, 3.76 ± 7.4 mg/L Na, 9.64 ± 2.3 mg/L K, 0.07 ± .01 mg/L Fe, 0.009 ± 0.001 mg/L Cu, and 0.05 ± 0.04 mg/L Zn; pH 8.3-8.5; water hardness 215-240 mg/L CaCO3 | 16-h/8-h light/dark cycle | LC50 | 96 | h | 9.4 | mg/L | Laban, Geoff; Nies, Loring F.; Turco, Ronald F.; Bickham, John W.; Sepulveda, Maria S. | The effects of silver nanoparticles on fathead minnow (Pimephales promelas) embryos | ECOTOXICOLOGY | 19 | 1 | 2010
Ag |  |  | 35 | nm |  |  |  | nm |  |  | mV | crustacean | Daphnia magna | fish tank water (well water), dissolved oxygen concentration >7.5 mg/L; 16 ± 3.9 mg/L Mg, 39.1 ± 9.4 mg/L Ca, 3.76 ± 7.4 mg/L Na, 9.64 ± 2.3 mg/L K, 0.07 ± .01 mg/L Fe, 0.009 ± 0.001 mg/L Cu, and 0.05 ± 0.04 mg/L Zn; pH 8.3-8.5; water hardness 215-240 mg/L CaCO3 | 16-h/8-h light/dark cycle | LC50 | 96 | h | 1.25 | mg/L | Laban, Geoff; Nies, Loring F.; Turco, Ronald F.; Bickham, John W.; Sepulveda, Maria S. | The effects of silver nanoparticles on fathead minnow (Pimephales promelas) embryos | ECOTOXICOLOGY | 19 | 1 | 2010
Ag |  |  | 100 | nm |  |  |  | nm | 3.7% at 0.625 mg/L 0.47% at 20 mg/L |  | mV | crustacean | Daphnia magna | fish tank water (well water), dissolved oxygen concentration >7.5 mg/L; 16 ± 3.9 mg/L Mg, 39.1 ± 9.4 mg/L Ca, 3.76 ± 7.4 mg/L Na, 9.64 ± 2.3 mg/L K, 0.07 ± .01 mg/L Fe, 0.009 ± 0.001 mg/L Cu, and 0.05 ± 0.04 mg/L Zn; pH 8.3-8.5; water hardness 215-240 mg/L CaCO3 | 16-h/8-h light/dark cycle | LC50 | 97 | h | 10.6 | mg/L | Laban, Geoff; Nies, Loring F.; Turco, Ronald F.; Bickham, John W.; Sepulveda, Maria S. | The effects of silver nanoparticles on fathead minnow (Pimephales promelas) embryos | ECOTOXICOLOGY | 19 | 1 | 2010
Ag |  |  | 100 | nm |  |  |  | nm | 3.7% at 0.625 mg/L 0.47% at 20 mg/L |  | mV | crustacean | Daphnia magna | fish tank water (well water), dissolved oxygen concentration >7.5 mg/L; 16 ± 3.9 mg/L Mg, 39.1 ± 9.4 mg/L Ca, 3.76 ± 7.4 mg/L Na, 9.64 ± 2.3 mg/L K, 0.07 ± .01 mg/L Fe, 0.009 ± 0.001 mg/L Cu, and 0.05 ± 0.04 mg/L Zn; pH 8.3-8.5; water hardness 215-240 mg/L CaCO3 | 16-h/8-h light/dark cycle | LC50 | 98 | h | 1.36 | mg/L | Laban, Geoff; Nies, Loring F.; Turco, Ronald F.; Bickham, John W.; Sepulveda, Maria S. | The effects of silver nanoparticles on fathead minnow (Pimephales promelas) embryos | ECOTOXICOLOGY | 19 | 1 | 2010
Ag | mixture of spherical, prismatic and rod-shaped | Sodium citrate (Na3C6H5O7) | 36 | nm |  |  | 438 | nm | < 5% |  | mV | crustacean | Daphnia magna | Synthetic freshwater, contains MgSO4, NaHCO3, KCl, and CaSO4·2H2O (EPA 2002 Methods for Measuring the Acute Toxicity of Effluents and Receiving Waters to Freshwater and Marine Organisms. Ed Agency U S E P) | 16-h/8-h light/dark cycle | LC50 | 48 | h | 3 | µg Ag/L | Li, Ting; Albee, Brian; Alemayehu, Matti; Diaz, Rocio; Ingham, Leigha; Kamal, Shawn; Rodriguez, Maritza; Bishnoi, Sandra Whaley | Comparative toxicity study of Ag, Au, and Ag-Au bimetallic nanoparticles on Daphnia magna | ANALYTICAL AND BIOANALYTICAL CHEMISTRY | 398 | 2 | 2010
Ag | mixture of spherical, prismatic and rod-shaped | Sodium citrate (Na3C6H5O7) | 52 | nm |  |  | 378 | nm | < 5% |  | mV | crustacean | Daphnia magna | Synthetic freshwater, contains MgSO4, NaHCO3, KCl, and CaSO4·2H2O (EPA 2002 Methods for Measuring the Acute Toxicity of Effluents and Receiving Waters to Freshwater and Marine Organisms. Ed Agency U S E P) | 16-h/8-h light/dark cycle | LC50 | 0 | h | 3 | µg Ag/L | Li, Ting; Albee, Brian; Alemayehu, Matti; Diaz, Rocio; Ingham, Leigha; Kamal, Shawn; Rodriguez, Maritza; Bishnoi, Sandra Whaley | Comparative toxicity study of Ag, Au, and Ag-Au bimetallic nanoparticles on Daphnia magna | ANALYTICAL AND BIOANALYTICAL CHEMISTRY | 398 | 2 | 2010
Ag | mixture of spherical, prismatic and rod-shaped | Sodium citrate (Na3C6H5O7) | 66 | nm |  |  | 553 | nm | < 5% |  | mV | crustacean | Daphnia magna | Synthetic freshwater, contains MgSO4, NaHCO3, KCl, and CaSO4·2H2O (EPA 2002 Methods for Measuring the Acute Toxicity of Effluents and Receiving Waters to Freshwater and Marine Organisms. Ed Agency U S E P) | 16-h/8-h light/dark cycle | LC50 | 48 | h | 3 | µg Ag/L | Li, Ting; Albee, Brian; Alemayehu, Matti; Diaz, Rocio; Ingham, Leigha; Kamal, Shawn; Rodriguez, Maritza; Bishnoi, Sandra Whaley | Comparative toxicity study of Ag, Au, and Ag-Au bimetallic nanoparticles on Daphnia magna | ANALYTICAL AND BIOANALYTICAL CHEMISTRY | 398 | 2 | 2010
Ag | spherical | Sodium citrate (Na3C6H5O7) | 30 | nm |  |  | 17 | nm | < 5% |  | mV | crustacean | Daphnia magna | Synthetic freshwater, contains MgSO4, NaHCO3, KCl, and CaSO4·2H2O (EPA 2002 Methods for Measuring the Acute Toxicity of Effluents and Receiving Waters to Freshwater and Marine Organisms. Ed Agency U S E P) | 16-h/8-h light/dark cycle | LC50 | 48 | h | 12 | µg Ag/L | Li, Ting; Albee, Brian; Alemayehu, Matti; Diaz, Rocio; Ingham, Leigha; Kamal, Shawn; Rodriguez, Maritza; Bishnoi, Sandra Whaley | Comparative toxicity study of Ag, Au, and Ag-Au bimetallic nanoparticles on Daphnia magna | ANALYTICAL AND BIOANALYTICAL CHEMISTRY | 398 | 2 | 2010
Ag |  | Sodium citrate (Na3C6H5O7) | 72 | nm |  |  | 77 | nm | < 5% |  | mV | crustacean | Daphnia magna | Synthetic freshwater, contains MgSO4, NaHCO3, KCl, and CaSO4·2H2O (EPA 2002 Methods for Measuring the Acute Toxicity of Effluents and Receiving Waters to Freshwater and Marine Organisms. Ed Agency U S E P) | 16-h/8-h light/dark cycle | LC50 | 48 | h | 15 | µg Ag/L | Li, Ting; Albee, Brian; Alemayehu, Matti; Diaz, Rocio; Ingham, Leigha; Kamal, Shawn; Rodriguez, Maritza; Bishnoi, Sandra Whaley | Comparative toxicity study of Ag, Au, and Ag-Au bimetallic nanoparticles on Daphnia magna | ANALYTICAL AND BIOANALYTICAL CHEMISTRY | 398 | 2 | 2010
Ag |  |  | 60 | nm |  |  |  | nm |  |  | mV | crustacean | Daphnia magna | dechlorinated tap water (OECD Test Guideline 203) | 16-h/8-h light/dark cycle | LC50 | 96 | h | 28 | µg Ag/L | Kim, Jiwon; Kim, Sooyeon; Lee, Sungkyu | Differentiation of the toxicities of silver nanoparticles and silver ions to the Japanese medaka (Oryzias latipes) and the cladoceran Daphnia magna | NANOTOXICOLOGY | 5 | 2 | 2011
Ag |  |  | 300 | nm |  |  |  | nm |  |  | mV | crustacean | Daphnia magna | dechlorinated tap water (OECD Test Guideline 203) | 16-h/8-h light/dark cycle | LC50 | 96 | h | 67 | µg Ag/L | Kim, Jiwon; Kim, Sooyeon; Lee, Sungkyu | Differentiation of the toxicities of silver nanoparticles and silver ions to the Japanese medaka (Oryzias latipes) and the cladoceran Daphnia magna | NANOTOXICOLOGY | 5 | 2 | 2011
Ag | spherical | mannitol capsules, BSA | 29 | nm |  |  |  | nm |  | -29 | mV | crustacean | Daphnia magna | standard culture medium (22 g of corn meal was added into 200 ml of distilled water and boiled for 90 minutes. 6.3 g of yeast and 12.5 g of sucrose and 40 ml mixture of 3.8 g of diluted agar were added into the boiled corn meal and the whole mixture was further boiled for 30 minutes. 10 ml of the disinfection solution, containing 12 g of benzoic acid and 2.5 g of sorbic acid diluted in 240 ml of denaturated ethanol, was added |  | LC50 | 10 | days | 20 | mg/L | Panacek, Ales; Prucek, Robert; Safarova, Dana; Dittrich, Milan; Richtrova, Jana; Benickova, Katerina; Zboril, Radek; Kvitek, Libor | Acute and Chronic Toxicity Effects of Silver Nanoparticles (NPs) on Drosophila melanogaster | ENVIRONMENTAL SCIENCE & TECHNOLOGY | 45 | 11 | 2011
Ag |  | organic coating | 100 | nm |  |  | 94.88 | nm |  | -18.3 | mV | crustacean | Daphnia magna | moderately hard reconstituted water; hardness as CaCO3 96 mg/L, alkalinity as CaCO3 65 mg/L, specific conductivity 324 µmhos/cm, DO 7.20 mg/L, ph 8.16, DOC 0.14 mg/L, TOC 0.35 mg/L | 16-h/8-h light/dark cycle | LC50 | 48 | h | 31.5 | µg/L | Allen, H. Joel; Impellitteri, Christopher A.; Macke, Dana A.; Heckman, J. Lee; Poynton, Helen C.; Lazorchak, James M.; Govindaswamy, Shekar; Roose, Deborah L.; Nadagouda, Mallikarjuna N. | EFFECTS FROM FILTRATION, CAPPING AGENTS, AND PRESENCE/ABSENCE OF FOOD ON THE TOXICITY OF SILVER NANOPARTICLES TO DAPHNIA MAGNA | ENVIRONMENTAL TOXICOLOGY AND CHEMISTRY | 29 | 12 | 2010
Ag |  | organic coating | 100 | nm |  |  | 94.88 | nm |  | -18.3 | mV | crustacean | Daphnia magna | moderately hard reconstituted water; hardness as CaCO3 96 mg/L, alkalinity as CaCO3 65 mg/L, specific conductivity 324 µmhos/cm, DO 7.20 mg/L, ph 8.16, DOC 0.14 mg/L, TOC 0.35 mg/L | 16-h/8-h light/dark cycle | LC50 | 48 | h | 4.4 | µg/L | Allen, H. Joel; Impellitteri, Christopher A.; Macke, Dana A.; Heckman, J. Lee; Poynton, Helen C.; Lazorchak, James M.; Govindaswamy, Shekar; Roose, Deborah L.; Nadagouda, Mallikarjuna N. | EFFECTS FROM FILTRATION, CAPPING AGENTS, AND PRESENCE/ABSENCE OF FOOD ON THE TOXICITY OF SILVER NANOPARTICLES TO DAPHNIA MAGNA | ENVIRONMENTAL TOXICOLOGY AND CHEMISTRY | 29 | 12 | 2010
Ag |  | organic coating | 100 | nm |  |  | 94.88 | nm |  | -18.3 | mV | crustacean | Daphnia magna | moderately hard reconstituted water; hardness as CaCO3 96 mg/L, alkalinity as CaCO3 65 mg/L, specific conductivity 324 µmhos/cm, DO 7.20 mg/L, ph 8.16, DOC 0.78 mg/L, TOC 1.65 mg/L, fed with algae/grass extract suspension | 16-h/8-h light/dark cycle | LC50 | 48 | h | 176.4 | µg/L | Allen, H. Joel; Impellitteri, Christopher A.; Macke, Dana A.; Heckman, J. Lee; Poynton, Helen C.; Lazorchak, James M.; Govindaswamy, Shekar; Roose, Deborah L.; Nadagouda, Mallikarjuna N. | EFFECTS FROM FILTRATION, CAPPING AGENTS, AND PRESENCE/ABSENCE OF FOOD ON THE TOXICITY OF SILVER NANOPARTICLES TO DAPHNIA MAGNA | ENVIRONMENTAL TOXICOLOGY AND CHEMISTRY | 29 | 12 | 2010
Ag |  | noncoated | 150 | nm |  |  | 1561.29 | nm |  | -20.1 | mV | crustacean | Daphnia magna | moderately hard reconstituted water; hardness as CaCO3 96 mg/L, alkalinity as CaCO3 65 mg/L, specific conductivity 324 µmhos/cm, DO 7.20 mg/L, ph 8.16, DOC 0.14 mg/L, TOC 0.35 mg/L | 16-h/8-h light/dark cycle | LC50 | 48 | h | 16.7 | µg/L | Allen, H. Joel; Impellitteri, Christopher A.; Macke, Dana A.; Heckman, J. Lee; Poynton, Helen C.; Lazorchak, James M.; Govindaswamy, Shekar; Roose, Deborah L.; Nadagouda, Mallikarjuna N. | EFFECTS FROM FILTRATION, CAPPING AGENTS, AND PRESENCE/ABSENCE OF FOOD ON THE TOXICITY OF SILVER NANOPARTICLES TO DAPHNIA MAGNA | ENVIRONMENTAL TOXICOLOGY AND CHEMISTRY | 29 | 12 | 2010
Ag |  | noncoated | 150 | nm |  |  | 1561.29 | nm |  | -20.1 | mV | crustacean | Daphnia magna | moderately hard reconstituted water; hardness as CaCO3 96 mg/L, alkalinity as CaCO3 65 mg/L, specific conductivity 324 µmhos/cm, DO 7.20 mg/L, ph 8.16, DOC 0.14 mg/L, TOC 0.35 mg/L | 16-h/8-h light/dark cycle | LC50 | 48 | h | 1.4 | µg/L | Allen, H. Joel; Impellitteri, Christopher A.; Macke, Dana A.; Heckman, J. Lee; Poynton, Helen C.; Lazorchak, James M.; Govindaswamy, Shekar; Roose, Deborah L.; Nadagouda, Mallikarjuna N. | EFFECTS FROM FILTRATION, CAPPING AGENTS, AND PRESENCE/ABSENCE OF FOOD ON THE TOXICITY OF SILVER NANOPARTICLES TO DAPHNIA MAGNA | ENVIRONMENTAL TOXICOLOGY AND CHEMISTRY | 29 | 12 | 2010
Ag |  | citrate | 100 | nm |  |  | 6.62 | nm |  | -39.7 ± 19.5 mV | mV | crustacean | Daphnia magna | moderately hard reconstituted water; hardness as CaCO3 96 mg/L, alkalinity as CaCO3 65 mg/L, specific conductivity 324 µmhos/cm, DO 7.20 mg/L, ph 8.16, DOC 0.14 mg/L, TOC 0.35 mg/L | 16-h/8-h light/dark cycle | LC50 | 48 | h | 1.1 | µg/L | Allen, H. Joel; Impellitteri, Christopher A.; Macke, Dana A.; Heckman, J. Lee; Poynton, Helen C.; Lazorchak, James M.; Govindaswamy, Shekar; Roose, Deborah L.; Nadagouda, Mallikarjuna N. | EFFECTS FROM FILTRATION, CAPPING AGENTS, AND PRESENCE/ABSENCE OF FOOD ON THE TOXICITY OF SILVER NANOPARTICLES TO DAPHNIA MAGNA | ENVIRONMENTAL TOXICOLOGY AND CHEMISTRY | 29 | 12 | 2010
Ag |  | coffee | 100 | nm |  |  | 568.61 | nm |  | -9.3 ± 4.15 mV | mV | crustacean | Daphnia magna | moderately hard reconstituted water; hardness as CaCO3 96 mg/L, alkalinity as CaCO3 65 mg/L, specific conductivity 324 µmhos/cm, DO 7.20 mg/L, ph 8.16, DOC 0.14 mg/L, TOC 0.35 mg/L | 16-h/8-h light/dark cycle | LC50 | 48 | h | 1 | µg/L | Allen, H. Joel; Impellitteri, Christopher A.; Macke, Dana A.; Heckman, J. Lee; Poynton, Helen C.; Lazorchak, James M.; Govindaswamy, Shekar; Roose, Deborah L.; Nadagouda, Mallikarjuna N. | EFFECTS FROM FILTRATION, CAPPING AGENTS, AND PRESENCE/ABSENCE OF FOOD ON THE TOXICITY OF SILVER NANOPARTICLES TO DAPHNIA MAGNA | ENVIRONMENTAL TOXICOLOGY AND CHEMISTRY | 29 | 12 | 2010
Ag |  |  | 30 | nm |  |  |  | nm |  |  | mV | crustacean | Daphnia magna | reconstituted hard water (0.192 g/L NaHCO3, 0.120 g/L CaSO4*2H2O, 0.120 g/L MgSO4, 0.008 g/L KCl, 0.170 g/L CaCO3), pH 7-8 | 16-h/8-h light/dark cycle | LC50 | 48 | h | 26.75 | µg/L | Resano, Martin; Lapena, Ana C.; Belarra, Miguel A. | Potential of solid sampling high-resolution continuum source graphite furnace atomic absorption spectrometry to monitor the Ag body burden in individual Daphnia magna specimens exposed to Ag nanoparticles | ANALYTICAL METHODS | 5 | 5 | 2013
Ag |  | protein | 12.5 | nm |  |  | 50.7 | nm |  | -16.5 | mV | crustacean | Daphnia magna | moderately hard artificial fresh water (US EPA 2005), conductivity 665 µS/cm, DOC 0 mg C/L, pH 7.8-8.0 | dark | LC50 | 24 | h | 189 | µg Ag/L | Blinova, Irina; Niskanen, Jukka; Kajankari, Paula; Kanarbik, Liina; Kaekinen, Aleksandr; Tenhu, Heikki; Penttinen, Olli-Pekka; Kahru, Anne | Toxicity of two types of silver nanoparticles to aquatic crustaceans Daphnia magna and Thamnocephalus platyurus | ENVIRONMENTAL SCIENCE AND POLLUTION RESEARCH | 20 | 5 | 2013
Ag |  | protein | 12.5 | nm |  |  | 50.7 | nm |  | -16.5 | mV | crustacean | Daphnia magna | river water, conductivity 560 µS/cm, DOC 15.3 mg C/L, pH 8.3 | dark | LC50 | 24 | h | 132 | µg Ag/L | Blinova, Irina; Niskanen, Jukka; Kajankari, Paula; Kanarbik, Liina; Kaekinen, Aleksandr; Tenhu, Heikki; Penttinen, Olli-Pekka; Kahru, Anne | Toxicity of two types of silver nanoparticles to aquatic crustaceans Daphnia magna and Thamnocephalus platyurus | ENVIRONMENTAL SCIENCE AND POLLUTION RESEARCH | 20 | 5 | 2013
Ag |  | protein | 12.5 | nm |  |  | 50.7 | nm |  | -16.1 | mV | crustacean | Daphnia magna | river water, conductivity 421 µS/cm, DOC 35 mg C/L, pH 7.45 | dark | LC50 | 24 | h | 109 | µg Ag/L | Blinova, Irina; Niskanen, Jukka; Kajankari, Paula; Kanarbik, Liina; Kaekinen, Aleksandr; Tenhu, Heikki; Penttinen, Olli-Pekka; Kahru, Anne | Toxicity of two types of silver nanoparticles to aquatic crustaceans Daphnia magna and Thamnocephalus platyurus | ENVIRONMENTAL SCIENCE AND POLLUTION RESEARCH | 20 | 5 | 2013
Ag |  | protein | 12.5 | nm |  |  | 50.7 | nm |  | -16.5 | mV | crustacean | Daphnia magna | lake water, conductivity 143 µS/cm, DOC 22 mg C/L, pH 7.6 | dark | LC50 | 24 | h | 185 | µg Ag/L | Blinova, Irina; Niskanen, Jukka; Kajankari, Paula; Kanarbik, Liina; Kaekinen, Aleksandr; Tenhu, Heikki; Penttinen, Olli-Pekka; Kahru, Anne | Toxicity of two types of silver nanoparticles to aquatic crustaceans Daphnia magna and Thamnocephalus platyurus | ENVIRONMENTAL SCIENCE AND POLLUTION RESEARCH | 20 | 5 | 2013
Ag |  | PVP | 8.4 | nm |  |  | 105.7 | nm |  | -4.86 | mV | crustacean | Daphnia magna | moderately hard artificial fresh water (US EPA 2005), conductivity 665 µS/cm, DOC 0 mg C/L, pH 7.8-8.0 | dark | LC50 | 24 | h | 20 | µg Ag/L | Blinova, Irina; Niskanen, Jukka; Kajankari, Paula; Kanarbik, Liina; Kaekinen, Aleksandr; Tenhu, Heikki; Penttinen, Olli-Pekka; Kahru, Anne | Toxicity of two types of silver nanoparticles to aquatic crustaceans Daphnia magna and Thamnocephalus platyurus | ENVIRONMENTAL SCIENCE AND POLLUTION RESEARCH | 20 | 5 | 2013
Ag |  | PVP | 8.4 | nm |  |  | 105.7 | nm |  | -4.86 | mV | crustacean | Daphnia magna | river water, conductivity 560 µS/cm, DOC 15.3 mg C/L, pH 8.3 | dark | LC50 | 24 | h | 55.5 | µg Ag/L | Blinova, Irina; Niskanen, Jukka; Kajankari, Paula; Kanarbik, Liina; Kaekinen, Aleksandr; Tenhu, Heikki; Penttinen, Olli-Pekka; Kahru, Anne | Toxicity of two types of silver nanoparticles to aquatic crustaceans Daphnia magna and Thamnocephalus platyurus | ENVIRONMENTAL SCIENCE AND POLLUTION RESEARCH | 20 | 5 | 2013
Ag |  | PVP | 8.4 | nm |  |  | 105.7 | nm |  | -4.86 | mV | crustacean | Daphnia magna | lake water, conductivity 439 µS/cm, DOC 11.8 mg C/L, pH 8.3 | dark | LC50 | 24 | h | 73.3 | µg Ag/L | Blinova, Irina; Niskanen, Jukka; Kajankari, Paula; Kanarbik, Liina; Kaekinen, Aleksandr; Tenhu, Heikki; Penttinen, Olli-Pekka; Kahru, Anne | Toxicity of two types of silver nanoparticles to aquatic crustaceans Daphnia magna and Thamnocephalus platyurus | ENVIRONMENTAL SCIENCE AND POLLUTION RESEARCH | 20 | 5 | 2013
Ag |  | PVP | 8.4 | nm |  |  | 105.7 | nm |  | -4.86 | mV | crustacean | Daphnia magna | lake water, conductivity 143 µS/cm, DOC 22 mg C/L, pH 7.6 | dark | LC50 | 24 | h | 176 | µg Ag/L | Blinova, Irina; Niskanen, Jukka; Kajankari, Paula; Kanarbik, Liina; Kaekinen, Aleksandr; Tenhu, Heikki; Penttinen, Olli-Pekka; Kahru, Anne | Toxicity of two types of silver nanoparticles to aquatic crustaceans Daphnia magna and Thamnocephalus platyurus | ENVIRONMENTAL SCIENCE AND POLLUTION RESEARCH | 20 | 5 | 2013
Ag | various spherical | leaf extract | 77.5 | nm |  |  |  | nm |  |  | mV | crustacean | Daphnia magna | double distilled sterilized water | 14-h/10-h light/dark cycle | LC50 | 24 | h | 0.891 | mg/L | Gnanadesigan, M.; Anand, M.; Ravikumar, S.; Maruthupandy, M.; Vijayakumar, V.; Selvam, S.; Dhineshkumar, M.; Kumaraguru, A. K. | Biosynthesis of silver nanoparticles by using mangrove plant extract and their potential mosquito larvicidal property | ASIAN PACIFIC JOURNAL OF TROPICAL MEDICINE | 4 | 10 | 2011
Ag | various spherical | leaf extract | 77.5 | nm |  |  |  | nm |  |  | mV | crustacean | Daphnia magna | double distilled sterilized water | 14-h/10-h light/dark cycle | LC50 | 24 | h | 0.585 | mg/L | Gnanadesigan, M.; Anand, M.; Ravikumar, S.; Maruthupandy, M.; Vijayakumar, V.; Selvam, S.; Dhineshkumar, M.; Kumaraguru, A. K. | Biosynthesis of silver nanoparticles by using mangrove plant extract and their potential mosquito larvicidal property | ASIAN PACIFIC JOURNAL OF TROPICAL MEDICINE | 4 | 10 | 2011
Ag |  |  | 100 | nm |  |  | 107 | nm |  |  | mV | crustacean | Daphnia magna | artificial spring water (EPA 2002) | 16-h/8-h light/dark cycle | LC50 | 96 | h | 2.18 | µg/L | Bernot, Randall J.; Brandenburg, Michael | Freshwater snail vital rates affected by non-lethal concentrations of silver nanoparticles | HYDROBIOLOGIA | 714 | 1 | 2013
Ag |  | noncoated | 35 (TEM 114.0 ± 65 ) | nm |  | 40 |  | nm | 0.1-2% at 50 µg Ag/L in 72 h |  | mV | crustacean | Daphnia magna | embryo culture water (0.60 mg of marine salts [Tropic Marin] per litre of deionised water) |  | LC50 | 48 | h | 500 | µg/L | Osborne, Olivia J.; Johnston, Blair D.; Moger, Julian; Balousha, Mohammed; Lead, Jamie R.; Kudoh, Tetsuhiro; Tyler, Charles R. | Effects of particle size and coating on nanoscale Ag and TiO2 exposure in zebrafish (Danio rerio) embryos | NANOTOXICOLOGY | 7 | 8 | 2013
Ag |  | citrate | 35 (TEM 114.0 ± 65 ) | nm |  | 40 |  | nm | 0.1-2% at 50 µg Ag/L in 72 h |  | mV | crustacean | Daphnia magna | embryo culture water (0.60 mg of marine salts [Tropic Marin] per litre of deionised water) |  | LC50 | 48 | h | 5000 | µg/L | Osborne, Olivia J.; Johnston, Blair D.; Moger, Julian; Balousha, Mohammed; Lead, Jamie R.; Kudoh, Tetsuhiro; Tyler, Charles R. | Effects of particle size and coating on nanoscale Ag and TiO2 exposure in zebrafish (Danio rerio) embryos | NANOTOXICOLOGY | 7 | 8 | 2013
Ag | wire | PVP | 30 | nm |  |  |  | nm | no Ag+ release detected | -18 | mV | crustacean | Daphnia magna | nutritive COMBO media (concentration, mg/L): CaCl2•2H2O 55, MgSO4•7H2O 55.5, K2HPO4 4.36, NaNO3 42.5, NaHCO3 50.5, Na2SiO3•9H2O, 14.2 H3BO3 12, pH 7.4-7.8 | 16-h/8-h light/dark cycle | LC50 | 24 | h | 421 | µg/L | Scanlan, Leona D.; Reed, Robert B.; Loguinov, Alexandre V.; Antczak, Philipp; Tagmount, Abderrahmane; Aloni, Shaul; Nowinski, Daniel Thomas; Luong, Pauline; Tran, Christine; Karunaratne, Nadeeka; Don Pham; Lin, Xin Xin; Falciani, Francesco; Higgins, Christopher P.; Ranville, James F.; Vulpe, Chris D.; Gilbert, Benjamin | Silver Nanowire Exposure Results in Internalization and Toxicity to Daphnia magna | ACS NANO | 7 | 12 | 2013
Ag | wire | PVP | 65 | nm |  |  |  | nm | no Ag+ release detected |  | mV | crustacean | Daphnia magna | nutritive COMBO media (concentration, mg/L): CaCl2•2H2O 55, MgSO4•7H2O 55.5, K2HPO4 4.36, NaNO3 42.5, NaHCO3 50.5, Na2SiO3•9H2O, 14.2 H3BO3 12, pH 7.4-7.8 | 16-h/8-h light/dark cycle | LC50 | 24 | h | 233.9 | µg/L | Scanlan, Leona D.; Reed, Robert B.; Loguinov, Alexandre V.; Antczak, Philipp; Tagmount, Abderrahmane; Aloni, Shaul; Nowinski, Daniel Thomas; Luong, Pauline; Tran, Christine; Karunaratne, Nadeeka; Don Pham; Lin, Xin Xin; Falciani, Francesco; Higgins, Christopher P.; Ranville, James F.; Vulpe, Chris D.; Gilbert, Benjamin | Silver Nanowire Exposure Results in Internalization and Toxicity to Daphnia magna | ACS NANO | 7 | 12 | 2013
Ag | wire | Al-doped SiO2 | 30 | nm |  |  |  | nm | 10 µg/L at 111 µM | -32 | mV | crustacean | Daphnia magna | nutritive COMBO media (concentration, mg/L): CaCl2•2H2O 55, MgSO4•7H2O 55.5, K2HPO4 4.36, NaNO3 42.5, NaHCO3 50.5, Na2SiO3•9H2O, 14.2 H3BO3 12, pH 7.4-7.8 | 16-h/8-h light/dark cycle | LC50 | 24 | h | 155 | µg/L | Scanlan, Leona D.; Reed, Robert B.; Loguinov, Alexandre V.; Antczak, Philipp; Tagmount, Abderrahmane; Aloni, Shaul; Nowinski, Daniel Thomas; Luong, Pauline; Tran, Christine; Karunaratne, Nadeeka; Don Pham; Lin, Xin Xin; Falciani, Francesco; Higgins, Christopher P.; Ranville, James F.; Vulpe, Chris D.; Gilbert, Benjamin | Silver Nanowire Exposure Results in Internalization and Toxicity to Daphnia magna | ACS NANO | 7 | 12 | 2013
Ag | wire | Al-doped SiO2 | 65 | nm |  |  |  | nm | no Ag+ release detected |  | mV | crustacean | Daphnia magna | nutritive COMBO media (concentration, mg/L): CaCl2•2H2O 55, MgSO4•7H2O 55.5, K2HPO4 4.36, NaNO3 42.5, NaHCO3 50.5, Na2SiO3•9H2O, 14.2 H3BO3 12, pH 7.4-7.8 | 16-h/8-h light/dark cycle | LC50 | 24 | h | 522 | µg/L | Scanlan, Leona D.; Reed, Robert B.; Loguinov, Alexandre V.; Antczak, Philipp; Tagmount, Abderrahmane; Aloni, Shaul; Nowinski, Daniel Thomas; Luong, Pauline; Tran, Christine; Karunaratne, Nadeeka; Don Pham; Lin, Xin Xin; Falciani, Francesco; Higgins, Christopher P.; Ranville, James F.; Vulpe, Chris D.; Gilbert, Benjamin | Silver Nanowire Exposure Results in Internalization and Toxicity to Daphnia magna | ACS NANO | 7 | 12 | 2013
Ag | wire | PVP | 30 | nm |  |  |  | nm | 2 µg/L at 111 µM | -18 | mV | crustacean | Daphnia magna | moderately hard water formulation (concentration, mg/L): NaHCO3 0.192, MgSO4•7H2O 0.246, CaSO4•2H2O, 0.12 KCl 0.008, 7.80-8.0 | 16-h/8-h light/dark cycle | LC50 | 24 | h | 260.7 | µg/L | Scanlan, Leona D.; Reed, Robert B.; Loguinov, Alexandre V.; Antczak, Philipp; Tagmount, Abderrahmane; Aloni, Shaul; Nowinski, Daniel Thomas; Luong, Pauline; Tran, Christine; Karunaratne, Nadeeka; Don Pham; Lin, Xin Xin; Falciani, Francesco; Higgins, Christopher P.; Ranville, James F.; Vulpe, Chris D.; Gilbert, Benjamin | Silver Nanowire Exposure Results in Internalization and Toxicity to Daphnia magna | ACS NANO | 7 | 12 | 2013
Ag | wire | PVP | 65 | nm |  |  |  | nm | no Ag+ release detected |  | mV | crustacean | Daphnia magna | moderately hard water formulation (concentration, mg/L): NaHCO3 0.192, MgSO4•7H2O 0.246, CaSO4•2H2O, 0.12 KCl 0.008, 7.80-8.0 | 16-h/8-h light/dark cycle | LC50 | 24 | h | 415.4 | µg/L | Scanlan, Leona D.; Reed, Robert B.; Loguinov, Alexandre V.; Antczak, Philipp; Tagmount, Abderrahmane; Aloni, Shaul; Nowinski, Daniel Thomas; Luong, Pauline; Tran, Christine; Karunaratne, Nadeeka; Don Pham; Lin, Xin Xin; Falciani, Francesco; Higgins, Christopher P.; Ranville, James F.; Vulpe, Chris D.; Gilbert, Benjamin | Silver Nanowire Exposure Results in Internalization and Toxicity to Daphnia magna | ACS NANO | 7 | 12 | 2013
Ag | wire | Al-doped SiO2 | 30 | nm |  |  |  | nm | 3 µg/L at 111 µM | -32 | mV | crustacean | Daphnia magna | moderately hard water formulation (concentration, mg/L): NaHCO3 0.192, MgSO4•7H2O 0.246, CaSO4•2H2O, 0.12 KCl 0.008, 7.80-8.0 | 16-h/8-h light/dark cycle | LC50 | 24 | h | 3.6 | µg/L | Scanlan, Leona D.; Reed, Robert B.; Loguinov, Alexandre V.; Antczak, Philipp; Tagmount, Abderrahmane; Aloni, Shaul; Nowinski, Daniel Thomas; Luong, Pauline; Tran, Christine; Karunaratne, Nadeeka; Don Pham; Lin, Xin Xin; Falciani, Francesco; Higgins, Christopher P.; Ranville, James F.; Vulpe, Chris D.; Gilbert, Benjamin | Silver Nanowire Exposure Results in Internalization and Toxicity to Daphnia magna | ACS NANO | 7 | 12 | 2013
Ag | wire | Al-doped SiO2 | 65 | nm |  |  |  | nm | no Ag+ release detected |  | mV | crustacean | Daphnia magna | moderately hard water formulation (concentration, mg/L): NaHCO3 0.192, MgSO4•7H2O 0.246, CaSO4•2H2O, 0.12 KCl 0.008, 7.80-8.0 | 16-h/8-h light/dark cycle | LC50 | 24 | h | 226.5 | µg/L | Scanlan, Leona D.; Reed, Robert B.; Loguinov, Alexandre V.; Antczak, Philipp; Tagmount, Abderrahmane; Aloni, Shaul; Nowinski, Daniel Thomas; Luong, Pauline; Tran, Christine; Karunaratne, Nadeeka; Don Pham; Lin, Xin Xin; Falciani, Francesco; Higgins, Christopher P.; Ranville, James F.; Vulpe, Chris D.; Gilbert, Benjamin | Silver Nanowire Exposure Results in Internalization and Toxicity to Daphnia magna | ACS NANO | 7 | 12 | 2013
Ag | circularity 0.87 | branched polyethyleneimine BPEI | 10 | nm |  |  | 10.9 | nm | recovery of Ag was in the range 96–101% | 28.8 | mV | crustacean | Daphnia magna | MHW (conductance 560 μS/cm, hardness 280 mg/L as CaCO3), pH range of 7.0–7.2 | 16-h/8-h light/dark cycle | LC50 | 48 | h | 0.41 | µg/L | Silva, Thilini; Pokhrel, Lok R.; Dubey, Brajesh; Tolaymat, Thabet M.; Maier, Kurt J.; Liu, Xuefeng | Particle size, surface charge and concentration dependent ecotoxicity of three organo-coated silver nanoparticles: Comparison between general linear model-predicted and observed toxicity | SCIENCE OF THE TOTAL ENVIRONMENT | 468 |  | 2014
Ag | circularity 0.88 | citrate | 56 | nm |  |  | 11 | nm | recovery of Ag was in the range 96–101% | -20.08 | mV | crustacean | Daphnia magna | MHW (conductance 560 μS/cm, hardness 280 mg/L as CaCO3), pH range of 7.0–7.2 | 16-h/8-h light/dark cycle | LC50 | 48 | h | 2.88 | µg/L | Silva, Thilini; Pokhrel, Lok R.; Dubey, Brajesh; Tolaymat, Thabet M.; Maier, Kurt J.; Liu, Xuefeng | Particle size, surface charge and concentration dependent ecotoxicity of three organo-coated silver nanoparticles: Comparison between general linear model-predicted and observed toxicity | SCIENCE OF THE TOTAL ENVIRONMENT | 468 |  | 2014
Ag | circularity 0.87 | PVP | 72 | nm |  |  | 11 | nm | recovery of Ag was in the range 96–101% | -7.49 | mV | crustacean | Daphnia magna | MHW (conductance 560 μS/cm, hardness 280 mg/L as CaCO3), pH range of 7.0–7.2 | 16-h/8-h light/dark cycle | LC50 | 48 | h | 4.79 | µg/L | Silva, Thilini; Pokhrel, Lok R.; Dubey, Brajesh; Tolaymat, Thabet M.; Maier, Kurt J.; Liu, Xuefeng | Particle size, surface charge and concentration dependent ecotoxicity of three organo-coated silver nanoparticles: Comparison between general linear model-predicted and observed toxicity | SCIENCE OF THE TOTAL ENVIRONMENT | 468 |  | 2014
Ag |  |  | 15 | nm |  |  | 12.9 | nm | ~0.04% |  | mV | crustacean | Daphnia magna | dechlorinated tap water | OECD 203 Test Guidelines | LC50 | 24 | h | 174.4 | µg/L | Choi, Kyungho; ???; Park, Yena; ???; ???; Kwon, Dongwook; Yoon, Tae-Hyun | Effects of Size, Impurities, and Citrate Capping on the Toxicity of Manufactured Silver Nano-particles to Larval Zebrafish (Danio rerio) | JOURNAL OF ENVIRONMENTAL HEALTH SCIENCES | 39 | 4 | 2013
Ag |  |  | 15 | nm |  |  | 12.9 | nm | ~0.04% |  | mV | crustacean | Daphnia magna | dechlorinated tap water | OECD 203 Test Guidelines | LC50 | 48 | h | 169.2 | µg/L | Choi, Kyungho; ???; Park, Yena; ???; ???; Kwon, Dongwook; Yoon, Tae-Hyun | Effects of Size, Impurities, and Citrate Capping on the Toxicity of Manufactured Silver Nano-particles to Larval Zebrafish (Danio rerio) | JOURNAL OF ENVIRONMENTAL HEALTH SCIENCES | 39 | 4 | 2013
Ag |  |  | 15 | nm |  |  | 12.9 | nm | ~0.04% |  | mV | crustacean | Daphnia magna | dechlorinated tap water | OECD 203 Test Guidelines | LC50 | 72 | h | 126.6 | µg/L | Choi, Kyungho; ???; Park, Yena; ???; ???; Kwon, Dongwook; Yoon, Tae-Hyun | Effects of Size, Impurities, and Citrate Capping on the Toxicity of Manufactured Silver Nano-particles to Larval Zebrafish (Danio rerio) | JOURNAL OF ENVIRONMENTAL HEALTH SCIENCES | 39 | 4 | 2013
Ag |  |  | 15 | nm |  |  | 12.9 | nm | ~0.04% |  | mV | crustacean | Daphnia magna | dechlorinated tap water | OECD 203 Test Guidelines | LC50 | 96 | h | 126.6 | µg/L | Choi, Kyungho; ???; Park, Yena; ???; ???; Kwon, Dongwook; Yoon, Tae-Hyun | Effects of Size, Impurities, and Citrate Capping on the Toxicity of Manufactured Silver Nano-particles to Larval Zebrafish (Danio rerio) | JOURNAL OF ENVIRONMENTAL HEALTH SCIENCES | 39 | 4 | 2013
Ag |  |  | 15 | nm |  |  | 35 | nm |  |  | mV | crustacean | Daphnia magna | dechlorinated tap water | OECD 203 Test Guidelines | LC50 | 24 | h | 92 | µg/L | Choi, Kyungho; ???; Park, Yena; ???; ???; Kwon, Dongwook; Yoon, Tae-Hyun | Effects of Size, Impurities, and Citrate Capping on the Toxicity of Manufactured Silver Nano-particles to Larval Zebrafish (Danio rerio) | JOURNAL OF ENVIRONMENTAL HEALTH SCIENCES | 39 | 4 | 2013
Ag |  |  | 15 | nm |  |  | 35 | nm |  |  | mV | crustacean | Daphnia magna | dechlorinated tap water | OECD 203 Test Guidelines | LC50 | 48 | h | 92 | µg/L | Choi, Kyungho; ???; Park, Yena; ???; ???; Kwon, Dongwook; Yoon, Tae-Hyun | Effects of Size, Impurities, and Citrate Capping on the Toxicity of Manufactured Silver Nano-particles to Larval Zebrafish (Danio rerio) | JOURNAL OF ENVIRONMENTAL HEALTH SCIENCES | 39 | 4 | 2013
Ag |  |  | 15 | nm |  |  | 35 | nm |  |  | mV | crustacean | Daphnia magna | dechlorinated tap water | OECD 203 Test Guidelines | LC50 | 72 | h | 78.5 | µg/L | Choi, Kyungho; ???; Park, Yena; ???; ???; Kwon, Dongwook; Yoon, Tae-Hyun | Effects of Size, Impurities, and Citrate Capping on the Toxicity of Manufactured Silver Nano-particles to Larval Zebrafish (Danio rerio) | JOURNAL OF ENVIRONMENTAL HEALTH SCIENCES | 39 | 4 | 2013
Ag |  |  | 15 | nm |  |  | 35 | nm |  |  | mV | crustacean | Daphnia magna | dechlorinated tap water | OECD 203 Test Guidelines | LC50 | 96 | h | 78.6 | µg/L | Choi, Kyungho; ???; Park, Yena; ???; ???; Kwon, Dongwook; Yoon, Tae-Hyun | Effects of Size, Impurities, and Citrate Capping on the Toxicity of Manufactured Silver Nano-particles to Larval Zebrafish (Danio rerio) | JOURNAL OF ENVIRONMENTAL HEALTH SCIENCES | 39 | 4 | 2013
Ag |  | citrate | 15 | nm |  |  | 40.6 | nm |  |  | mV | crustacean | Daphnia magna | dechlorinated tap water | OECD 203 Test Guidelines | LC50 | 24 | h | 113.4 | µg/L | Choi, Kyungho; ???; Park, Yena; ???; ???; Kwon, Dongwook; Yoon, Tae-Hyun | Effects of Size, Impurities, and Citrate Capping on the Toxicity of Manufactured Silver Nano-particles to Larval Zebrafish (Danio rerio) | JOURNAL OF ENVIRONMENTAL HEALTH SCIENCES | 39 | 4 | 2013
Ag |  | citrate | 15 | nm |  |  | 40.6 | nm |  |  | mV | crustacean | Daphnia magna | dechlorinated tap water | OECD 203 Test Guidelines | LC50 | 48 | h | 95.9 | µg/L | Choi, Kyungho; ???; Park, Yena; ???; ???; Kwon, Dongwook; Yoon, Tae-Hyun | Effects of Size, Impurities, and Citrate Capping on the Toxicity of Manufactured Silver Nano-particles to Larval Zebrafish (Danio rerio) | JOURNAL OF ENVIRONMENTAL HEALTH SCIENCES | 39 | 4 | 2013
Ag |  | citrate | 15 | nm |  |  | 40.6 | nm |  |  | mV | crustacean | Daphnia magna | dechlorinated tap water | OECD 203 Test Guidelines | LC50 | 72 | h | 91.1 | µg/L | Choi, Kyungho; ???; Park, Yena; ???; ???; Kwon, Dongwook; Yoon, Tae-Hyun | Effects of Size, Impurities, and Citrate Capping on the Toxicity of Manufactured Silver Nano-particles to Larval Zebrafish (Danio rerio) | JOURNAL OF ENVIRONMENTAL HEALTH SCIENCES | 39 | 4 | 2013
Ag |  | citrate | 15 | nm |  |  | 40.6 | nm |  |  | mV | crustacean | Daphnia magna | dechlorinated tap water | OECD 203 Test Guidelines | LC50 | 96 | h | 87 | µg/L | Choi, Kyungho; ???; Park, Yena; ???; ???; Kwon, Dongwook; Yoon, Tae-Hyun | Effects of Size, Impurities, and Citrate Capping on the Toxicity of Manufactured Silver Nano-particles to Larval Zebrafish (Danio rerio) | JOURNAL OF ENVIRONMENTAL HEALTH SCIENCES | 39 | 4 | 2013
Ag |  | citrate | 15 | nm |  |  | 10.9 | nm |  |  | mV | crustacean | Daphnia magna | dechlorinated tap water | OECD 203 Test Guidelines | LC50 | 24 | h | 104 | µg/L | Choi, Kyungho; ???; Park, Yena; ???; ???; Kwon, Dongwook; Yoon, Tae-Hyun | Effects of Size, Impurities, and Citrate Capping on the Toxicity of Manufactured Silver Nano-particles to Larval Zebrafish (Danio rerio) | JOURNAL OF ENVIRONMENTAL HEALTH SCIENCES | 39 | 4 | 2013
Ag |  | citrate | 15 | nm |  |  | 10.9 | nm |  |  | mV | crustacean | Daphnia magna | dechlorinated tap water | OECD 203 Test Guidelines | LC50 | 48 | h | 100.8 | µg/L | Choi, Kyungho; ???; Park, Yena; ???; ???; Kwon, Dongwook; Yoon, Tae-Hyun | Effects of Size, Impurities, and Citrate Capping on the Toxicity of Manufactured Silver Nano-particles to Larval Zebrafish (Danio rerio) | JOURNAL OF ENVIRONMENTAL HEALTH SCIENCES | 39 | 4 | 2013
Ag |  | citrate | 15 | nm |  |  | 10.9 | nm |  |  | mV | crustacean | Daphnia magna | dechlorinated tap water | OECD 203 Test Guidelines | LC50 | 72 | h | 100.8 | µg/L | Choi, Kyungho; ???; Park, Yena; ???; ???; Kwon, Dongwook; Yoon, Tae-Hyun | Effects of Size, Impurities, and Citrate Capping on the Toxicity of Manufactured Silver Nano-particles to Larval Zebrafish (Danio rerio) | JOURNAL OF ENVIRONMENTAL HEALTH SCIENCES | 39 | 4 | 2013
Ag |  | citrate | 15 | nm |  |  | 10.9 | nm |  |  | mV | crustacean | Daphnia magna | dechlorinated tap water | OECD 203 Test Guidelines | LC50 | 96 | h | 93.6 | µg/L | Choi, Kyungho; ???; Park, Yena; ???; ???; Kwon, Dongwook; Yoon, Tae-Hyun | Effects of Size, Impurities, and Citrate Capping on the Toxicity of Manufactured Silver Nano-particles to Larval Zebrafish (Danio rerio) | JOURNAL OF ENVIRONMENTAL HEALTH SCIENCES | 39 | 4 | 2013
Ag |  | alkane | 7.5 | nm |  |  | 215 | nm | The average percentage recovery of Ag was 91% |  | mV | crustacean | Daphnia magna | ASTM (American Society for Testing and Materials) medium | 16-h/8-h light/dark cycle | LC50 | 24 | h | 11.41 | µg/L | Ribeiro, Fabianne; Gallego-Urrea, Julian Alberto; Jurkschat, Kerstin; Crossley, Alison; Hassellov, Martin; Taylor, Cameron; Soares, Amadeu M. V. M.; Loureiro, Susana | Silver nanoparticles and silver nitrate induce high toxicity to Pseudokirchneriella subcapitata, Daphnia magna and Danio rerio | SCIENCE OF THE TOTAL ENVIRONMENT | 466 |  | 2014
Ag |  | alkane | 7.5 | nm |  |  | 215 | nm | The average percentage recovery of Ag was 91% |  | mV | crustacean | Daphnia magna | ASTM (American Society for Testing and Materials) medium | 16-h/8-h light/dark cycle | LC50 | 48 | h | 11.02 | µg/L | Ribeiro, Fabianne; Gallego-Urrea, Julian Alberto; Jurkschat, Kerstin; Crossley, Alison; Hassellov, Martin; Taylor, Cameron; Soares, Amadeu M. V. M.; Loureiro, Susana | Silver nanoparticles and silver nitrate induce high toxicity to Pseudokirchneriella subcapitata, Daphnia magna and Danio rerio | SCIENCE OF THE TOTAL ENVIRONMENT | 466 |  | 2014
Ag |  | alkane | 7.5 | nm |  |  | 215 | nm | The average percentage recovery of Ag was 91% |  | mV | crustacean | Daphnia magna | ASTM (American Society for Testing and Materials) medium with food | 16-h/8-h light/dark cycle | LC50 | 24 | h | 81.84 | µg/L | Ribeiro, Fabianne; Gallego-Urrea, Julian Alberto; Jurkschat, Kerstin; Crossley, Alison; Hassellov, Martin; Taylor, Cameron; Soares, Amadeu M. V. M.; Loureiro, Susana | Silver nanoparticles and silver nitrate induce high toxicity to Pseudokirchneriella subcapitata, Daphnia magna and Danio rerio | SCIENCE OF THE TOTAL ENVIRONMENT | 466 |  | 2014
Ag |  | alkane | 7.5 | nm |  |  | 215 | nm | The average percentage recovery of Ag was 91% |  | mV | crustacean | Daphnia magna | ASTM (American Society for Testing and Materials) medium with food | 16-h/8-h light/dark cycle | LC50 | 48 | h | 72 | µg/L | Ribeiro, Fabianne; Gallego-Urrea, Julian Alberto; Jurkschat, Kerstin; Crossley, Alison; Hassellov, Martin; Taylor, Cameron; Soares, Amadeu M. V. M.; Loureiro, Susana | Silver nanoparticles and silver nitrate induce high toxicity to Pseudokirchneriella subcapitata, Daphnia magna and Danio rerio | SCIENCE OF THE TOTAL ENVIRONMENT | 466 |  | 2014
Ag |  | alkane | 7.5 | nm |  |  | 150 | nm | The average percentage recovery of Ag was 91% |  | mV | crustacean | Daphnia magna | carbon-filtered water added with salt “Instant Ocean Synthetic Sea Salt”, conductivity: 550 ± 50 μS, pH: 7.5 ± 0.5 and dissolved oxygen 95% saturation | 16-h/8-h light/dark cycle | LC50 | 96 | h | 128.4 | µg/L | Ribeiro, Fabianne; Gallego-Urrea, Julian Alberto; Jurkschat, Kerstin; Crossley, Alison; Hassellov, Martin; Taylor, Cameron; Soares, Amadeu M. V. M.; Loureiro, Susana | Silver nanoparticles and silver nitrate induce high toxicity to Pseudokirchneriella subcapitata, Daphnia magna and Danio rerio | SCIENCE OF THE TOTAL ENVIRONMENT | 466 |  | 2014
Ag | spherical | citrate | 20 | nm |  |  | 28 | nm | 4% | -38.5 | mV | crustacean | Daphnia magna | very soft reconstituted water 30-µS/cm: 48 mg/L NaHCO3; 30.0 mg/L CaSO4*2H2O; 30.0 mg/L MgSO4; 2.0 mg/L KCl; pH 7.3 to 7.5; hardness 40 mg to 48 mg CaCO3 equivalents/L; and alkalinity 30 mg to 35 mg CaCO3 equivalents/L | 16-h/8-h light/dark cycle | LC50 | 48 | h | 11.5 | µg/L | Harmon, Ashley R.; Kennedy, Alan J.; Poda, Aimee R.; Bednar, Anthony J.; Chappell, Mark A.; Steevens, Jeffery A. | DETERMINATION OF NANOSILVER DISSOLUTION KINETICS AND TOXICITY IN AN ENVIRONMENTALLY RELEVANT AQUEOUS MEDIUM | ENVIRONMENTAL TOXICOLOGY AND CHEMISTRY | 33 | 8 | 2014
Ag | spherical | citrate | 20 | nm |  |  | 28 | nm | 4% | -38.5 | mV | crustacean | Daphnia magna | very soft reconstituted water 30-µS/cm: 48 mg/L NaHCO3; 30.0 mg/L CaSO4*2H2O; 30.0 mg/L MgSO4; 2.0 mg/L KCl; pH 7.3 to 7.5; hardness 40 mg to 48 mg CaCO3 equivalents/L; and alkalinity 30 mg to 35 mg CaCO3 equivalents/L | 16-h/8-h light/dark cycle | LC50 | 48 | h | 10.4 | µg/L | Harmon, Ashley R.; Kennedy, Alan J.; Poda, Aimee R.; Bednar, Anthony J.; Chappell, Mark A.; Steevens, Jeffery A. | DETERMINATION OF NANOSILVER DISSOLUTION KINETICS AND TOXICITY IN AN ENVIRONMENTALLY RELEVANT AQUEOUS MEDIUM | ENVIRONMENTAL TOXICOLOGY AND CHEMISTRY | 33 | 8 | 2014
Ag | spherical | citrate | 20 | nm |  |  | 28 | nm | 1.4 (95%CI 1.2–1.6) µg/L at LC50 | -38.5 | mV | crustacean | Daphnia magna | very soft reconstituted water 30-µS/cm: 48 mg/L NaHCO3; 30.0 mg/L CaSO4*2H2O; 30.0 mg/L MgSO4; 2.0 mg/L KCl; pH 7.3 to 7.5; hardness 40 mg to 48 mg CaCO3 equivalents/L; and alkalinity 30 mg to 35 mg CaCO3 equivalents/L | 16-h/8-h light/dark cycle | LC50 | 48 | h | 7 | µg/L | Harmon, Ashley R.; Kennedy, Alan J.; Poda, Aimee R.; Bednar, Anthony J.; Chappell, Mark A.; Steevens, Jeffery A. | DETERMINATION OF NANOSILVER DISSOLUTION KINETICS AND TOXICITY IN AN ENVIRONMENTALLY RELEVANT AQUEOUS MEDIUM | ENVIRONMENTAL TOXICOLOGY AND CHEMISTRY | 33 | 8 | 2014
Ag | spherical | citrate | 54 | nm |  |  | 57 | nm | 0.3 (95%CI 0.2–0.3) µg/L at LC50 | -38.1 | mV | crustacean | Daphnia magna | very soft reconstituted water 30-µS/cm: 48 mg/L NaHCO3; 30.0 mg/L CaSO4*2H2O; 30.0 mg/L MgSO4; 2.0 mg/L KCl; pH 7.3 to 7.5; hardness 40 mg to 48 mg CaCO3 equivalents/L; and alkalinity 30 mg to 35 mg CaCO3 equivalents/L | 16-h/8-h light/dark cycle | LC50 | 48 | h | 9.8 | µg/L | Harmon, Ashley R.; Kennedy, Alan J.; Poda, Aimee R.; Bednar, Anthony J.; Chappell, Mark A.; Steevens, Jeffery A. | DETERMINATION OF NANOSILVER DISSOLUTION KINETICS AND TOXICITY IN AN ENVIRONMENTALLY RELEVANT AQUEOUS MEDIUM | ENVIRONMENTAL TOXICOLOGY AND CHEMISTRY | 33 | 8 | 2014
Ag | spherical | citrate | 54 | nm |  |  | 57 | nm | 0.2 (95%CI 0.2–0.3) µg/L at LC50 | -38.1 | mV | crustacean | Daphnia magna | very soft reconstituted water 30-µS/cm: 48 mg/L NaHCO3; 30.0 mg/L CaSO4*2H2O; 30.0 mg/L MgSO4; 2.0 mg/L KCl; pH 7.3 to 7.5; hardness 40 mg to 48 mg CaCO3 equivalents/L; and alkalinity 30 mg to 35 mg CaCO3 equivalents/L | 16-h/8-h light/dark cycle | LC50 | 48 | h | 7.6 | µg/L | Harmon, Ashley R.; Kennedy, Alan J.; Poda, Aimee R.; Bednar, Anthony J.; Chappell, Mark A.; Steevens, Jeffery A. | DETERMINATION OF NANOSILVER DISSOLUTION KINETICS AND TOXICITY IN AN ENVIRONMENTALLY RELEVANT AQUEOUS MEDIUM | ENVIRONMENTAL TOXICOLOGY AND CHEMISTRY | 33 | 8 | 2014
Ag | spherical | citrate | 54 | nm |  |  | 57 | nm |  | -38.1 | mV | crustacean | Daphnia magna | very soft reconstituted water 30-µS/cm: 48 mg/L NaHCO3; 30.0 mg/L CaSO4*2H2O; 30.0 mg/L MgSO4; 2.0 mg/L KCl; pH 7.3 to 7.5; hardness 40 mg to 48 mg CaCO3 equivalents/L; and alkalinity 30 mg to 35 mg CaCO3 equivalents/L | 16-h/8-h light/dark cycle | LC50 | 48 | h | 6.5 | µg/L | Harmon, Ashley R.; Kennedy, Alan J.; Poda, Aimee R.; Bednar, Anthony J.; Chappell, Mark A.; Steevens, Jeffery A. | DETERMINATION OF NANOSILVER DISSOLUTION KINETICS AND TOXICITY IN AN ENVIRONMENTALLY RELEVANT AQUEOUS MEDIUM | ENVIRONMENTAL TOXICOLOGY AND CHEMISTRY | 33 | 8 | 2014
Ag | spherical | citrate | 76 | nm |  |  | 86 | nm |  | -38.2 | mV | crustacean | Daphnia magna | very soft reconstituted water 30-µS/cm: 48 mg/L NaHCO3; 30.0 mg/L CaSO4*2H2O; 30.0 mg/L MgSO4; 2.0 mg/L KCl; pH 7.3 to 7.5; hardness 40 mg to 48 mg CaCO3 equivalents/L; and alkalinity 30 mg to 35 mg CaCO3 equivalents/L | 16-h/8-h light/dark cycle | LC50 | 48 | h | 9.4 | µg/L | Harmon, Ashley R.; Kennedy, Alan J.; Poda, Aimee R.; Bednar, Anthony J.; Chappell, Mark A.; Steevens, Jeffery A. | DETERMINATION OF NANOSILVER DISSOLUTION KINETICS AND TOXICITY IN AN ENVIRONMENTALLY RELEVANT AQUEOUS MEDIUM | ENVIRONMENTAL TOXICOLOGY AND CHEMISTRY | 33 | 8 | 2014
Ag | spherical | citrate | 76 | nm |  |  | 86 | nm | 1.7 (95%CI 1.1–2.4) µg/L at LC50 | -38.2 | mV | crustacean | Daphnia magna | very soft reconstituted water 30-µS/cm: 48 mg/L NaHCO3; 30.0 mg/L CaSO4*2H2O; 30.0 mg/L MgSO4; 2.0 mg/L KCl; pH 7.3 to 7.5; hardness 40 mg to 48 mg CaCO3 equivalents/L; and alkalinity 30 mg to 35 mg CaCO3 equivalents/L | 16-h/8-h light/dark cycle | LC50 | 48 | h | 7.1 | µg/L | Harmon, Ashley R.; Kennedy, Alan J.; Poda, Aimee R.; Bednar, Anthony J.; Chappell, Mark A.; Steevens, Jeffery A. | DETERMINATION OF NANOSILVER DISSOLUTION KINETICS AND TOXICITY IN AN ENVIRONMENTALLY RELEVANT AQUEOUS MEDIUM | ENVIRONMENTAL TOXICOLOGY AND CHEMISTRY | 33 | 8 | 2014
Ag | spherical | citrate | 76 | nm |  |  | 86 | nm | 1.4 (95%CI 1.1–1.5) µg/L at LC50 | -38.2 | mV | crustacean | Daphnia magna | very soft reconstituted water 30-µS/cm: 48 mg/L NaHCO3; 30.0 mg/L CaSO4*2H2O; 30.0 mg/L MgSO4; 2.0 mg/L KCl; pH 7.3 to 7.5; hardness 40 mg to 48 mg CaCO3 equivalents/L; and alkalinity 30 mg to 35 mg CaCO3 equivalents/L | 16-h/8-h light/dark cycle | LC50 | 48 | h | 6.9 | µg/L | Harmon, Ashley R.; Kennedy, Alan J.; Poda, Aimee R.; Bednar, Anthony J.; Chappell, Mark A.; Steevens, Jeffery A. | DETERMINATION OF NANOSILVER DISSOLUTION KINETICS AND TOXICITY IN AN ENVIRONMENTALLY RELEVANT AQUEOUS MEDIUM | ENVIRONMENTAL TOXICOLOGY AND CHEMISTRY | 33 | 8 | 2014
Ag | spherical | citrate | 20 | nm |  |  | 28 | nm | 3.7 (95%CI 3.3–4.2) µg/L at LC50 | -38.5 | mV | crustacean | Daphnia magna | soft reconstituted water 150-µS/cm: 96 mg/L NaHCO3; 60.0 mg/L CaSO4*2H2O; 60.0 mg/L MgSO4; 4.0 mg/L KCl; pH 7.4 to 7.8; hardness 80 mg to 100 mg CaCO3 equivalents/L; and alkalinity 60 mg to 70 mg CaCO3 equivalents/L | 16-h/8-h light/dark cycle | LC50 | 48 | h | 11.1 | µg/L | Harmon, Ashley R.; Kennedy, Alan J.; Poda, Aimee R.; Bednar, Anthony J.; Chappell, Mark A.; Steevens, Jeffery A. | DETERMINATION OF NANOSILVER DISSOLUTION KINETICS AND TOXICITY IN AN ENVIRONMENTALLY RELEVANT AQUEOUS MEDIUM | ENVIRONMENTAL TOXICOLOGY AND CHEMISTRY | 33 | 8 | 2014
Ag | spherical | citrate | 20 | nm |  |  | 28 | nm | 1.4 (95%CI 1.2–1.7) µg/L at LC50 | -38.5 | mV | crustacean | Daphnia magna | soft reconstituted water 150-µS/cm: 96 mg/L NaHCO3; 60.0 mg/L CaSO4*2H2O; 60.0 mg/L MgSO4; 4.0 mg/L KCl; pH 7.4 to 7.8; hardness 80 mg to 100 mg CaCO3 equivalents/L; and alkalinity 60 mg to 70 mg CaCO3 equivalents/L | 16-h/8-h light/dark cycle | LC50 | 48 | h | 8.1 | µg/L | Harmon, Ashley R.; Kennedy, Alan J.; Poda, Aimee R.; Bednar, Anthony J.; Chappell, Mark A.; Steevens, Jeffery A. | DETERMINATION OF NANOSILVER DISSOLUTION KINETICS AND TOXICITY IN AN ENVIRONMENTALLY RELEVANT AQUEOUS MEDIUM | ENVIRONMENTAL TOXICOLOGY AND CHEMISTRY | 33 | 8 | 2014
Ag | spherical | citrate | 20 | nm |  |  | 28 | nm | 1.2 (95%CI 0.9–1.5) µg/L at LC50 | -38.5 | mV | crustacean | Daphnia magna | soft reconstituted water 150-µS/cm: 96 mg/L NaHCO3; 60.0 mg/L CaSO4*2H2O; 60.0 mg/L MgSO4; 4.0 mg/L KCl; pH 7.4 to 7.8; hardness 80 mg to 100 mg CaCO3 equivalents/L; and alkalinity 60 mg to 70 mg CaCO3 equivalents/L | 16-h/8-h light/dark cycle | LC50 | 48 | h | 10.2 | µg/L | Harmon, Ashley R.; Kennedy, Alan J.; Poda, Aimee R.; Bednar, Anthony J.; Chappell, Mark A.; Steevens, Jeffery A. | DETERMINATION OF NANOSILVER DISSOLUTION KINETICS AND TOXICITY IN AN ENVIRONMENTALLY RELEVANT AQUEOUS MEDIUM | ENVIRONMENTAL TOXICOLOGY AND CHEMISTRY | 33 | 8 | 2014
Ag | spherical | citrate | 54 | nm |  |  | 57 | nm | 0.3 (95%CI 0.2–0.3) µg/L at LC50 | -38.5 | mV | crustacean | Daphnia magna | soft reconstituted water 150-µS/cm: 96 mg/L NaHCO3; 60.0 mg/L CaSO4*2H2O; 60.0 mg/L MgSO4; 4.0 mg/L KCl; pH 7.4 to 7.8; hardness 80 mg to 100 mg CaCO3 equivalents/L; and alkalinity 60 mg to 70 mg CaCO4 equivalents/L | 16-h/8-h light/dark cycle | LC50 | 48 | h | 11.3 | µg/L | Harmon, Ashley R.; Kennedy, Alan J.; Poda, Aimee R.; Bednar, Anthony J.; Chappell, Mark A.; Steevens, Jeffery A. | DETERMINATION OF NANOSILVER DISSOLUTION KINETICS AND TOXICITY IN AN ENVIRONMENTALLY RELEVANT AQUEOUS MEDIUM | ENVIRONMENTAL TOXICOLOGY AND CHEMISTRY | 33 | 8 | 2014
Ag | spherical | citrate | 54 | nm |  |  | 57 | nm | 0.9 (95%CI 0.8–1.0) µg/L at LC50 | -38.1 | mV | crustacean | Daphnia magna | soft reconstituted water 150-µS/cm: 96 mg/L NaHCO3; 60.0 mg/L CaSO4*2H2O; 60.0 mg/L MgSO4; 4.0 mg/L KCl; pH 7.4 to 7.8; hardness 80 mg to 100 mg CaCO3 equivalents/L; and alkalinity 60 mg to 70 mg CaCO5 equivalents/L | 16-h/8-h light/dark cycle | LC50 | 48 | h | 4.2 | µg/L | Harmon, Ashley R.; Kennedy, Alan J.; Poda, Aimee R.; Bednar, Anthony J.; Chappell, Mark A.; Steevens, Jeffery A. | DETERMINATION OF NANOSILVER DISSOLUTION KINETICS AND TOXICITY IN AN ENVIRONMENTALLY RELEVANT AQUEOUS MEDIUM | ENVIRONMENTAL TOXICOLOGY AND CHEMISTRY | 33 | 8 | 2014
Ag | spherical | citrate | 54 | nm |  |  | 57 | nm |  | -38.1 | mV | crustacean | Daphnia magna | soft reconstituted water 150-µS/cm: 96 mg/L NaHCO3; 60.0 mg/L CaSO4*2H2O; 60.0 mg/L MgSO4; 4.0 mg/L KCl; pH 7.4 to 7.8; hardness 80 mg to 100 mg CaCO3 equivalents/L; and alkalinity 60 mg to 70 mg CaCO6 equivalents/L | 16-h/8-h light/dark cycle | LC50 | 48 | h | 8.5 | µg/L | Harmon, Ashley R.; Kennedy, Alan J.; Poda, Aimee R.; Bednar, Anthony J.; Chappell, Mark A.; Steevens, Jeffery A. | DETERMINATION OF NANOSILVER DISSOLUTION KINETICS AND TOXICITY IN AN ENVIRONMENTALLY RELEVANT AQUEOUS MEDIUM | ENVIRONMENTAL TOXICOLOGY AND CHEMISTRY | 33 | 8 | 2014
Ag | spherical | citrate | 76 | nm |  |  | 86 | nm |  | -38.2 | mV | crustacean | Daphnia magna | soft reconstituted water 150-µS/cm: 96 mg/L NaHCO3; 60.0 mg/L CaSO4*2H2O; 60.0 mg/L MgSO4; 4.0 mg/L KCl; pH 7.4 to 7.8; hardness 80 mg to 100 mg CaCO3 equivalents/L; and alkalinity 60 mg to 70 mg CaCO7 equivalents/L | 16-h/8-h light/dark cycle | LC50 | 48 | h | 13.9 | µg/L | Harmon, Ashley R.; Kennedy, Alan J.; Poda, Aimee R.; Bednar, Anthony J.; Chappell, Mark A.; Steevens, Jeffery A. | DETERMINATION OF NANOSILVER DISSOLUTION KINETICS AND TOXICITY IN AN ENVIRONMENTALLY RELEVANT AQUEOUS MEDIUM | ENVIRONMENTAL TOXICOLOGY AND CHEMISTRY | 33 | 8 | 2014
Ag | spherical | citrate | 76 | nm |  |  | 86 | nm | 2.9 (95%CI 2.5–3.5) µg/L at LC50 | -38.2 | mV | crustacean | Daphnia magna | soft reconstituted water 150-µS/cm: 96 mg/L NaHCO3; 60.0 mg/L CaSO4*2H2O; 60.0 mg/L MgSO4; 4.0 mg/L KCl; pH 7.4 to 7.8; hardness 80 mg to 100 mg CaCO3 equivalents/L; and alkalinity 60 mg to 70 mg CaCO8 equivalents/L | 16-h/8-h light/dark cycle | LC50 | 48 | h | 8.7 | µg/L | Harmon, Ashley R.; Kennedy, Alan J.; Poda, Aimee R.; Bednar, Anthony J.; Chappell, Mark A.; Steevens, Jeffery A. | DETERMINATION OF NANOSILVER DISSOLUTION KINETICS AND TOXICITY IN AN ENVIRONMENTALLY RELEVANT AQUEOUS MEDIUM | ENVIRONMENTAL TOXICOLOGY AND CHEMISTRY | 33 | 8 | 2014
Ag | spherical | citrate | 76 | nm |  |  | 86 | nm |  | -38.2 | mV | crustacean | Daphnia magna | soft reconstituted water 150-µS/cm: 96 mg/L NaHCO3; 60.0 mg/L CaSO4*2H2O; 60.0 mg/L MgSO4; 4.0 mg/L KCl; pH 7.4 to 7.8; hardness 80 mg to 100 mg CaCO3 equivalents/L; and alkalinity 60 mg to 70 mg CaCO9 equivalents/L | 16-h/8-h light/dark cycle | LC50 | 48 | h | 13.4 | µg/L | Harmon, Ashley R.; Kennedy, Alan J.; Poda, Aimee R.; Bednar, Anthony J.; Chappell, Mark A.; Steevens, Jeffery A. | DETERMINATION OF NANOSILVER DISSOLUTION KINETICS AND TOXICITY IN AN ENVIRONMENTALLY RELEVANT AQUEOUS MEDIUM | ENVIRONMENTAL TOXICOLOGY AND CHEMISTRY | 33 | 8 | 2014
Au | Spherical | Citrate | 13.3 | nm | 99 |  | 23 | nm |  | -48 | mV | bacteria | Escherichia coli | Luria–Bertani medium | natural light/dark cycle | EC50 | 4 | h | 10 | mg/L | Olesja M. Bondarenko; Margit Heinlaan; Mariliis Sihtmäe; Angela Ivask; Imbi Kurvet; Elise Joonas; Anita Jemec; Marika Mannerström; Tuula Heinonen; Rohit Rekulapelly; Shashi Singh; Jing Zou; Ilmari Pyykkö; Damjana Drobne; Anne Kahru | Multilaboratory evaluation of 15 bioassays for (eco)toxicity screening and hazard ranking of engineered nanomaterials: FP7 project NANOVALID | Nanotoxicology | 10 |  | 2016
Au | Spherical | Citrate | 13.3 | nm | 99 |  | 23 | nm |  | -48 | mV | bacteria | Staphylococcus aureus | Luria–Bertani medium | natural light/dark cycle | EC50 | 4 | h | 10 | mg/L | Olesja M. Bondarenko; Margit Heinlaan; Mariliis Sihtmäe; Angela Ivask; Imbi Kurvet; Elise Joonas; Anita Jemec; Marika Mannerström; Tuula Heinonen; Rohit Rekulapelly; Shashi Singh; Jing Zou; Ilmari Pyykkö; Damjana Drobne; Anne Kahru | Multilaboratory evaluation of 15 bioassays for (eco)toxicity screening and hazard ranking of engineered nanomaterials: FP7 project NANOVALID | Nanotoxicology | 10 |  | 2016
Au | Spherical | Citrate | 13.3 | nm | 99 |  | 23 | nm |  | -48 | mV | bacteria | Bacillus subtilis | Luria–Bertani medium | natural light/dark cycle | EC50 | 4 | h | 10 | mg/L | Olesja M. Bondarenko; Margit Heinlaan; Mariliis Sihtmäe; Angela Ivask; Imbi Kurvet; Elise Joonas; Anita Jemec; Marika Mannerström; Tuula Heinonen; Rohit Rekulapelly; Shashi Singh; Jing Zou; Ilmari Pyykkö; Damjana Drobne; Anne Kahru | Multilaboratory evaluation of 15 bioassays for (eco)toxicity screening and hazard ranking of engineered nanomaterials: FP7 project NANOVALID | Nanotoxicology | 10 |  | 2016
Au | Spherical | Citrate | 13.3 | nm | 99 |  | 23 | nm |  | -48 | mV | bacteria | Pseudomonas putida | Luria–Bertani medium | natural light/dark cycle | EC50 | 4 | h | 10 | mg/L | Olesja M. Bondarenko; Margit Heinlaan; Mariliis Sihtmäe; Angela Ivask; Imbi Kurvet; Elise Joonas; Anita Jemec; Marika Mannerström; Tuula Heinonen; Rohit Rekulapelly; Shashi Singh; Jing Zou; Ilmari Pyykkö; Damjana Drobne; Anne Kahru | Multilaboratory evaluation of 15 bioassays for (eco)toxicity screening and hazard ranking of engineered nanomaterials: FP7 project NANOVALID | Nanotoxicology | 10 |  | 2016
Au | Spherical | Citrate | 13.3 | nm | 99 |  | 23 | nm |  | -48 | mV | bacteria | Pseudomonas aeruginosa | Luria–Bertani medium | natural light/dark cycle | EC50 | 4 | h | 10 | mg/L | Olesja M. Bondarenko; Margit Heinlaan; Mariliis Sihtmäe; Angela Ivask; Imbi Kurvet; Elise Joonas; Anita Jemec; Marika Mannerström; Tuula Heinonen; Rohit Rekulapelly; Shashi Singh; Jing Zou; Ilmari Pyykkö; Damjana Drobne; Anne Kahru | Multilaboratory evaluation of 15 bioassays for (eco)toxicity screening and hazard ranking of engineered nanomaterials: FP7 project NANOVALID | Nanotoxicology | 10 |  | 2016
Au | Spherical | Citrate | 13.3 | nm | 99 |  | 23 | nm |  | -48 | mV | bacteria | Vibrio fischeri | 2% NaCl | natural light/dark cycle | EC50 | 0.5 | h | 4.8 | mg/L | Olesja M. Bondarenko; Margit Heinlaan; Mariliis Sihtmäe; Angela Ivask; Imbi Kurvet; Elise Joonas; Anita Jemec; Marika Mannerström; Tuula Heinonen; Rohit Rekulapelly; Shashi Singh; Jing Zou; Ilmari Pyykkö; Damjana Drobne; Anne Kahru | Multilaboratory evaluation of 15 bioassays for (eco)toxicity screening and hazard ranking of engineered nanomaterials: FP7 project NANOVALID | Nanotoxicology | 10 |  | 2016
Au | Spherical | Citrate | 13.3 | nm | 99 |  | 23 | nm |  | -48 | mV | protozoa | Tetrahymena thermophila | deionized water | natural light/dark cycle | EC50 | 24 | h | 30 | mg/L | Olesja M. Bondarenko; Margit Heinlaan; Mariliis Sihtmäe; Angela Ivask; Imbi Kurvet; Elise Joonas; Anita Jemec; Marika Mannerström; Tuula Heinonen; Rohit Rekulapelly; Shashi Singh; Jing Zou; Ilmari Pyykkö; Damjana Drobne; Anne Kahru | Multilaboratory evaluation of 15 bioassays for (eco)toxicity screening and hazard ranking of engineered nanomaterials: FP7 project NANOVALID | Nanotoxicology | 10 |  | 2016
Au | Spherical | Citrate | 13.3 | nm | 99 |  | 23 | nm |  | -48 | mV | crustacean | Daphnia magna | artificial freshwater | natural light/dark cycle | EC50 | 48 | h | 30 | mg/L | Olesja M. Bondarenko; Margit Heinlaan; Mariliis Sihtmäe; Angela Ivask; Imbi Kurvet; Elise Joonas; Anita Jemec; Marika Mannerström; Tuula Heinonen; Rohit Rekulapelly; Shashi Singh; Jing Zou; Ilmari Pyykkö; Damjana Drobne; Anne Kahru | Multilaboratory evaluation of 15 bioassays for (eco)toxicity screening and hazard ranking of engineered nanomaterials: FP7 project NANOVALID | Nanotoxicology | 10 |  | 2016
Au | Spherical | Citrate | 13.3 | nm | 99 |  | 23 | nm |  | -48 | mV | fish | Danio rerio | artificial freshwater | natural light/dark cycle | EC50 | 96 | h | 30 | mg/L | Olesja M. Bondarenko; Margit Heinlaan; Mariliis Sihtmäe; Angela Ivask; Imbi Kurvet; Elise Joonas; Anita Jemec; Marika Mannerström; Tuula Heinonen; Rohit Rekulapelly; Shashi Singh; Jing Zou; Ilmari Pyykkö; Damjana Drobne; Anne Kahru | Multilaboratory evaluation of 15 bioassays for (eco)toxicity screening and hazard ranking of engineered nanomaterials: FP7 project NANOVALID | Nanotoxicology | 10 |  | 2016
Cu |  |  | 33 | nm |  |  | 14 | nm |  | -20 | mV | algae | Raphidocelis subcapitata | OECD 201 | natural light/dark cycle | EC50 | 72 | h | 0.0198 | mg/L | Dana Kühnel; Carmen Nickel; Bryan Hellack; Esther van der Zalm; Carola Kussatz; Monika Herrchen; Boris Meisterjahn; Kerstin Hund-Rinke | Closing gaps for environmental risk screening of engineered nanomaterials | NanoImpact | 15 |  | 2019
Cu |  |  | 33 | nm |  |  | 14 | nm |  | -20 | mV | crustacean | Daphnia magna | OECD 202 | natural light/dark cycle | EC50 | 48 | h | 0.0132 | mg/L | Dana Kühnel; Carmen Nickel; Bryan Hellack; Esther van der Zalm; Carola Kussatz; Monika Herrchen; Boris Meisterjahn; Kerstin Hund-Rinke | Closing gaps for environmental risk screening of engineered nanomaterials | NanoImpact | 15 |  | 2019
Cu |  |  | 33 | nm |  |  | 14 | nm |  | -20 | mV | fish | Danio rerio | OECD 236 | natural light/dark cycle | EC50 | 96 | h | 0.4735 | mg/L | Dana Kühnel; Carmen Nickel; Bryan Hellack; Esther van der Zalm; Carola Kussatz; Monika Herrchen; Boris Meisterjahn; Kerstin Hund-Rinke | Closing gaps for environmental risk screening of engineered nanomaterials | NanoImpact | 15 |  | 2019
Cu |  |  | 70 | nm |  |  | 38.27 | nm |  | -17.15 | mV | crustacean | Daphnia magna | OECD 202 | 16/8 h light/dark period | EC50 | 48 | h | 0.2 | mg/L | Francisca Arratia; Pamela Olivares-Ferretti; Alba García-Rodríguez; Ricard Marcos; Erico R. Carmona | Comparative toxic effects of copper-based nanoparticles and their microparticles in Daphnia magna by using natural freshwater media | New Zealand Journal of Marine and Freshwater Research | 53 | 3 | 2019
Cu |  | polyethylene glycol (PEG) 8000 | 40 | nm |  |  | 200 | nm |  |  | mV | nematode | Meloidogyne incognita | distilled water | dark | EC50 | 24 | h | 75 | μg/mL | Gkanatsiou Ch; Ntalli N; Menkissoglu-Spiroudi U; Dendrinou-Samara C | Essential Metal-Based Nanoparticles (Copper/Iron NPs) as Potent Nematicidal Agents against Meloidogyne spp. | Journal of Nanotechnology Research | 1 | 2 | 2019
Cu |  | polyethylene glycol (PEG) 8000 | 40 | nm |  |  | 200 | nm |  |  | mV | nematode | Meloidogyne javanica | distilled water | dark | EC50 | 24 | h | 65 | μg/mL | Gkanatsiou Ch; Ntalli N; Menkissoglu-Spiroudi U; Dendrinou-Samara C | Essential Metal-Based Nanoparticles (Copper/Iron NPs) as Potent Nematicidal Agents against Meloidogyne spp. | Journal of Nanotechnology Research | 1 | 2 | 2019
Cu |  | polyethylene glycol (PEG) 8000 | 40 | nm |  |  | 200 | nm |  |  | mV | nematode | Meloidogyne incognita | distilled water | dark | EC50 | 48 | h | 72 | μg/mL | Gkanatsiou Ch; Ntalli N; Menkissoglu-Spiroudi U; Dendrinou-Samara C | Essential Metal-Based Nanoparticles (Copper/Iron NPs) as Potent Nematicidal Agents against Meloidogyne spp. | Journal of Nanotechnology Research | 1 | 2 | 2019
Cu |  | polyethylene glycol (PEG) 8000 | 40 | nm |  |  | 200 | nm |  |  | mV | nematode | Meloidogyne javanica | distilled water | dark | EC50 | 48 | h | 63 | μg/mL | Gkanatsiou Ch; Ntalli N; Menkissoglu-Spiroudi U; Dendrinou-Samara C | Essential Metal-Based Nanoparticles (Copper/Iron NPs) as Potent Nematicidal Agents against Meloidogyne spp. | Journal of Nanotechnology Research | 1 | 2 | 2019
Cu |  | polyethylene glycol (PEG) 8000 | 40 | nm |  |  | 200 | nm |  |  | mV | nematode | Meloidogyne incognita | distilled water | dark | EC50 | 72 | h | 70 | μg/mL | Gkanatsiou Ch; Ntalli N; Menkissoglu-Spiroudi U; Dendrinou-Samara C | Essential Metal-Based Nanoparticles (Copper/Iron NPs) as Potent Nematicidal Agents against Meloidogyne spp. | Journal of Nanotechnology Research | 1 | 2 | 2019
Cu |  | polyethylene glycol (PEG) 8000 | 40 | nm |  |  | 200 | nm |  |  | mV | nematode | Meloidogyne javanica | distilled water | dark | EC50 | 72 | h | 61 | μg/mL | Gkanatsiou Ch; Ntalli N; Menkissoglu-Spiroudi U; Dendrinou-Samara C | Essential Metal-Based Nanoparticles (Copper/Iron NPs) as Potent Nematicidal Agents against Meloidogyne spp. | Journal of Nanotechnology Research | 1 | 2 | 2019
Fe | spherical |  |  | nm |  | 112.56 | 254 | nm |  |  | mV | algae | Scenedesmus sp | OECD 201 | under visible light condition(0.44 mW/cm2, 18 W, Fluorescent lamp) | EC50 | 72 | h | 7.12 | mM | M.Bhuvaneshwari; Deepak Kumar; Rajdeep Roy; Susiddharthak Chakraborty; Abhinav Parashar; Anita Mukherjee; N.Chandrasekaran; Amitava Mukherjee | Toxicity, accumulation, and trophic transfer of chemically and biologically synthesized nano zero valent iron in a two species freshwater food chain | Aquatic Toxicology | 183 |  | 2017
Fe | spherical |  |  | nm |  | 103.24 | 211 | nm |  |  | mV | algae | Scenedesmus sp | OECD 201 | under visible light condition(0.44 mW/cm2, 18 W, Fluorescent lamp) | EC50 | 72 | h | 24.29 | mM | M.Bhuvaneshwari; Deepak Kumar; Rajdeep Roy; Susiddharthak Chakraborty; Abhinav Parashar; Anita Mukherjee; N.Chandrasekaran; Amitava Mukherjee | Toxicity, accumulation, and trophic transfer of chemically and biologically synthesized nano zero valent iron in a two species freshwater food chain | Aquatic Toxicology | 183 |  | 2017
Fe | spherical |  |  | nm |  | 112.56 | 254 | nm |  |  | mV | crustacean | Ceriodaphnia dubia | OECD 201 | under visible light condition(0.44 mW/cm2, 18 W, Fluorescent lamp) | EC50 | 72 | h | 14.22 | mM | M.Bhuvaneshwari; Deepak Kumar; Rajdeep Roy; Susiddharthak Chakraborty; Abhinav Parashar; Anita Mukherjee; N.Chandrasekaran; Amitava Mukherjee | Toxicity, accumulation, and trophic transfer of chemically and biologically synthesized nano zero valent iron in a two species freshwater food chain | Aquatic Toxicology | 183 |  | 2017
Fe | spherical |  |  | nm |  | 103.24 | 211 | nm |  |  | mV | crustacean | Ceriodaphnia dubia | OECD 201 | under visible light condition(0.44 mW/cm2, 18 W, Fluorescent lamp) | EC50 | 72 | h | 15.64 | mM | M.Bhuvaneshwari; Deepak Kumar; Rajdeep Roy; Susiddharthak Chakraborty; Abhinav Parashar; Anita Mukherjee; N.Chandrasekaran; Amitava Mukherjee | Toxicity, accumulation, and trophic transfer of chemically and biologically synthesized nano zero valent iron in a two species freshwater food chain | Aquatic Toxicology | 183 |  | 2017
Ni |  |  | 100 | nm | 99 |  |  | nm |  | -25 | mV | crustacean | Acartia tonsa | filtered seawater (30 mg/l salinity, pH 8.2 ± 0.1) | 14:10 light:dark photoperiod | EC50 | 48 | h | 20.2 | mg/L | C. Zhou; V. Vitiello; E. Casals; V. F. Puntes; F. Iamunno; D. Pellegrini; W. Changwen; G. Benvenuto; I.Buttino | Toxicity of nickel in the marine calanoid copepod Acartia tonsa: Nickel chloride versus nanoparticles | Aquatic Toxicology | 170 |  | 2016
Ni |  |  | 100 | nm | 99 |  |  | nm |  | -25 | mV | crustacean | Acartia tonsa | filtered seawater (30 mg/l salinity, pH 8.2 ± 0.1) | 14:10 light:dark photoperiod | EC50 | 48 | h | 22.14 | mg/L | C. Zhou; V. Vitiello; E. Casals; V. F. Puntes; F. Iamunno; D. Pellegrini; W. Changwen; G. Benvenuto; I.Buttino | Toxicity of nickel in the marine calanoid copepod Acartia tonsa: Nickel chloride versus nanoparticles | Aquatic Toxicology | 170 |  | 2016
Ni |  |  | 5 | nm |  | 90 |  | nm |  |  | mV | fish | Danio rerio | Water, SAN PIN 2.1.4.1074-01; pH 7.0-8.2 | 12:12 light:dark photoperiod | EC50 | 96 | h | 100 | mg/L | Tamara Morgaleva; Yuri Morgalev; Irina Gosteva; Sergey Morgalev; Daria Nesterenya | Embryotoxicity of poorly soluble nanoparticles at various stages of Zebrafish development | AIP Conference Proceedings 1899, 050004 |  |  | 2017
Al2O3 |  |  | 10 | nm |  |  |  | nm |  | 35.04 | mV | algae | Chlorella pyenoidosa | modified one-tenth SE medium; pH adjusted to 7.0 by NaOH or HCl | light intensity of 12000 lux (14: 10 light: dark cycle) | EC50 | 48 | h | 64.57 | mg/L | Wenting Ren; Ruifeng Hou; Shuang Yin; Huan Yao; Xuesong Cao | Size-dependent and shape-dependent algal toxicity of Aluminum oxide nanoparticles | Proceedings of the 2017 2nd International Conference on Materials Science, Machinery and Energy Engineering (MSMEE 2017) | 123 |  | 2017
Al2O3 |  |  | 50 | nm | 99.1% |  |  | nm |  | 14 | mV | algae | Pseudokirchneriella subcapitata | OECD 201 | natural light/dark cycle | EC50 | 72 | h | 9.4 | mg/L | Cátia A. Sousa; Helena M.V.M. Soares; Eduardo V. Soares | Chronic exposure of the freshwater alga Pseudokirchneriella subcapitata to five oxide nanoparticles: Hazard assessment and cytotoxicity mechanisms | Aquatic Toxicology | 214 |  | 2019
Al2O3 |  |  | 13 | nm |  | 100 |  | nm |  | 25.9 | mV | bacteria | Pseudomonas aeruginosa | lake water | natural light/dark cycle | EC50 | 24 | h | 0.4 | mg/L | M. Bhuvaneshwari; Sakcham Bairoliya; Abhinav Parashar; N. Chandrasekaran; Amitava Mukherjee | Differential toxicity of Al2O3 particles on Gram-positive and Gram-negative sediment bacterial isolates from freshwater | Environmental Science and Pollution Research | 23 |  | 2016
Al2O3 |  |  | 13 | nm |  | 100 |  | nm |  | 26.9 | mV | bacteria | Bacillus altitudinis | lake water | natural light/dark cycle | EC50 | 24 | h | 1.02 | mg/L | M. Bhuvaneshwari; Sakcham Bairoliya; Abhinav Parashar; N. Chandrasekaran; Amitava Mukherjee | Differential toxicity of Al2O3 particles on Gram-positive and Gram-negative sediment bacterial isolates from freshwater | Environmental Science and Pollution Research | 23 |  | 2016
Al2O3 |  |  | 50 | nm | 98 | 40 |  | nm |  |  | mV | bacteria | Pseudomonas aeruginosa | ISO 107122-1994 |  | EC50 | 16 | h | 0.5 | mg/L | Nina Doskocz; Katarzyna Affek; Monika Załęska-Radziwiłł | Effects of aluminium oxide nanoparticles on bacterial growth | 9th Conference on Interdisciplinary Problems in Environmental Protection and Engineering EKO-DOK 2017 | 17 |  | 2017
Al2O3 | spherical |  | 50 | nm |  |  | 297.5 | nm | > 72 h dissolution less than 1.4 % | 43.7 | mV | bacteria | Vibrio fischeri | ISO 11348-3 | 12:12 h light: dark | LC5 | 96 | h | 14.5 | mg/L | Gabriela Svartz; Mariana Papa; Marina Gosatti; Marianela Jordán; Analia Soldati; Paula Samter; María M. Guraya; Cristina Pérez Coll; Soledad Perez Catán | Monitoring the ecotoxicity of γ-Al2O3 and Ni/γ-Al2O3 nanomaterials by means of a battery of bioassays | Ecotoxicology and Environmental Safety | 144 |  | 2017
Al2O3 | spherical |  | 50 | nm |  |  | 297.5 | nm | > 72 h dissolution less than 1.4 % | 43.7 | mV | bacteria | Vibrio fischeri | ISO 11348-3 | 12:12 h light: dark | LC5 | 504 | h | 10.5 | mg/L | Gabriela Svartz; Mariana Papa; Marina Gosatti; Marianela Jordán; Analia Soldati; Paula Samter; María M. Guraya; Cristina Pérez Coll; Soledad Perez Catán | Monitoring the ecotoxicity of γ-Al2O3 and Ni/γ-Al2O3 nanomaterials by means of a battery of bioassays | Ecotoxicology and Environmental Safety | 144 |  | 2017
Al2O3 |  |  |  | nm |  |  | 49 | nm |  | -5.4 | mV | crustacean | Daphnia magna | OECD 202 | natural light/dark cycle | EC50 | 48 | h | 1195 | mg/L | Diego José Nogueira; Vitor Pereira Vaz; Oswaldo Savoldi Neto; Marlon Luiz Neves da Silva; Carmen Simioni; Luciane Cristina Ouriques; Denice Shulz Vicentini; William Gerson Matias | Crystalline phase-dependent toxicity of aluminum oxide nanoparticles toward Daphnia magna and ecological risk assessment | Environmental Research | 182 |  | 2020
Al2O3 |  |  | 50 | nm | 99.8 |  | 35 | nm |  | 17.3 | mV | crustacean | Daphnia magna | OECD 202 | natural light/dark cycle | EC50 | 48 | h | 897.7 | mg/L | Diego José Nogueira; Vitor Pereira Vaz; Oswaldo Savoldi Neto; Marlon Luiz Neves da Silva; Carmen Simioni; Luciane Cristina Ouriques; Denice Shulz Vicentini; William Gerson Matias | Crystalline phase-dependent toxicity of aluminum oxide nanoparticles toward Daphnia magna and ecological risk assessment | Environmental Research | 182 |  | 2020
CeO2 |  | triammonium citrate | 10 | nm | 99 |  | 7 µm, some agglomerates up to 10 µm |  |  |  | mV | algae | Pseudokirchneriella subcapitata | OECD algal growth medium (OECD test guideline 201) | cool white light (5000-6000 lux) | EC50 | 72 | h | 4.1 | mg/L | Manier, Nicolas; Bado-Nilles, Anne; Delalain, Patrice; Aguerre-Chariol, Olivier; Pandard, Pascal | Ecotoxicity of non-aged and aged CeO2 nanomaterials towards freshwater microalgae. | Environmental Pollution | 180 |  | 2013
CeO2 |  | triammonium citrate | 10 | nm | 99 |  | predominant peak at 11 nm; some agglomerates/ aggregates 229 nm |  |  | -21 | mV | algae | Pseudokirchneriella subcapitata | OECD algal growth medium (OECD test guideline 201) | cool white light (5000-6000 lux) | EC50 | 72 | h | 5.6 | mg/L | Manier, Nicolas; Bado-Nilles, Anne; Delalain, Patrice; Aguerre-Chariol, Olivier; Pandard, Pascal | Ecotoxicity of non-aged and aged CeO2 nanomaterials towards freshwater microalgae. | Environmental Pollution | 180 |  | 2013
CeO2 |  | triammonium citrate | 10 | nm | 99 |  | 7 µm, some agglomerates up to 10-20 µm |  |  |  | mV | algae | Pseudokirchneriella subcapitata | OECD algal growth medium (OECD test guideline 201) | cool white light (5000-6000 lux) | EC50 | 72 | h | 6.2 | mg/L | Manier, Nicolas; Bado-Nilles, Anne; Delalain, Patrice; Aguerre-Chariol, Olivier; Pandard, Pascal | Ecotoxicity of non-aged and aged CeO2 nanomaterials towards freshwater microalgae. | Environmental Pollution | 180 |  | 2013
CeO2 |  |  | 14 | nm |  | 61 | 479 | nm | insoluble | -19.6 | mV | algae | Pseudokirchneriella subcapitata | 1/2 strength ES-medium (added to carbon filtered aerated tap water); 1.4 mg/L FeSO4*7H2O, 15 mg/L NaH2PO4*2H2O, 150 mg/L NaNO3, 2.35 mg/L MnCl2*4H2O | continuous illumination (70 µE/m^2/s) | EC50 | 72 | h | 10.2 | mg/L | Van Hoecke, Karen; Quik, Joris T. K.; Mankiewicz-Boczek, Joanna; De Schamphelaere, Karel A. C.; Elsaesser, Andreas; Van der Meeren, Paul; Barnes, Clifford; McKerr, George; Howard, C. Vyvyan; Van De Meent, Dik; Rydzynski, Konrad; Dawson, Kenneth A.; Salvati, Anna; Lesniak, Anna; Lynch, Iseult; Silversmit, Geert; De Samber, Bjoern; Vincze, Laszlo; Janssen, Colin R. | Fate and Effects of CeO2 Nanoparticles in Aquatic Ecotoxicity Tests | ENVIRONMENTAL SCIENCE & TECHNOLOGY | 43 | 12 | 2009
CeO2 |  |  | 20 | nm |  | 42 | 462 | nm | insoluble | -16.1 | mV | algae | Pseudokirchneriella subcapitata | 1/2 strength ES-medium (added to carbon filtered aerated tap water); 1.4 mg/L FeSO4*7H2O, 15 mg/L NaH2PO4*2H2O, 150 mg/L NaNO3, 2.35 mg/L MnCl2*4H2O | continuous illumination (70 µE/m^2/s) | EC50 | 72 | h | 11.7 | mg/L | Van Hoecke, Karen; Quik, Joris T. K.; Mankiewicz-Boczek, Joanna; De Schamphelaere, Karel A. C.; Elsaesser, Andreas; Van der Meeren, Paul; Barnes, Clifford; McKerr, George; Howard, C. Vyvyan; Van De Meent, Dik; Rydzynski, Konrad; Dawson, Kenneth A.; Salvati, Anna; Lesniak, Anna; Lynch, Iseult; Silversmit, Geert; De Samber, Bjoern; Vincze, Laszlo; Janssen, Colin R. | Fate and Effects of CeO2 Nanoparticles in Aquatic Ecotoxicity Tests | ENVIRONMENTAL SCIENCE & TECHNOLOGY | 43 | 12 | 2009
CeO2 |  |  | 29 | nm |  | 29 | 552 | nm | insoluble | -15 | mV | algae | Pseudokirchneriella subcapitata | 1/2 strength ES-medium (added to carbon filtered aerated tap water); 1.4 mg/L FeSO4*7H2O, 15 mg/L NaH2PO4*2H2O, 150 mg/L NaNO3, 2.35 mg/L MnCl2*4H2O | continuous illumination (70 µE/m^2/s) | EC50 | 72 | h | 19.1 ± 6.8 mg/L | mg/L | Van Hoecke, Karen; Quik, Joris T. K.; Mankiewicz-Boczek, Joanna; De Schamphelaere, Karel A. C.; Elsaesser, Andreas; Van der Meeren, Paul; Barnes, Clifford; McKerr, George; Howard, C. Vyvyan; Van De Meent, Dik; Rydzynski, Konrad; Dawson, Kenneth A.; Salvati, Anna; Lesniak, Anna; Lynch, Iseult; Silversmit, Geert; De Samber, Bjoern; Vincze, Laszlo; Janssen, Colin R. | Fate and Effects of CeO2 Nanoparticles in Aquatic Ecotoxicity Tests | ENVIRONMENTAL SCIENCE & TECHNOLOGY | 43 | 12 | 2009
CeO2 |  | uncoated | 10 | nm | Ca 5.20% Ti 1.11% Zn 0.02% S 1.60% Cl 0.53% | 67.6 | 499 | nm | insoluble | -12.5 | mV | algae | Pseudokirchneriella subcapitata | OECD TG 201 | ~100 µmol photons/m^2/s | EC50 | 72 | h | 12.3 | mg/L | Rodea-Palomares, Ismael; Boltes, Karina; Fernandez-Pinas, Francisca; Leganes, Francisco; Garcia-Calvo, Eloy; Santiago, Javier; Rosal, Roberto | Physicochemical Characterization and Ecotoxicological Assessment of CeO2 Nanoparticles Using Two Aquatic Microorganisms | TOXICOLOGICAL SCIENCES | 119 | 1 | 2011
CeO2 |  | uncoated | 10 | nm | Ca 5.20% Ti 1.11% Zn 0.02% S 1.60% Cl 0.53% | 67.6 | 499 | nm | insoluble | -12.5 | mV | algae | Pseudokirchneriella subcapitata | OECD TG 201 | ~100 µmol photons/m^2/s | EC50 | 96 | h | 12.8 | mg/L | Rodea-Palomares, Ismael; Boltes, Karina; Fernandez-Pinas, Francisca; Leganes, Francisco; Garcia-Calvo, Eloy; Santiago, Javier; Rosal, Roberto | Physicochemical Characterization and Ecotoxicological Assessment of CeO2 Nanoparticles Using Two Aquatic Microorganisms | TOXICOLOGICAL SCIENCES | 119 | 1 | 2011
CeO2 |  | uncoated | 10 | nm | Ca 5.20% Ti 1.11% Zn 0.02% S 1.60% Cl 0.53% | 67.6 | 499 | nm | insoluble | -12.5 | mV | algae | Pseudokirchneriella subcapitata | OECD TG 201 | ~100 µmol photons/m^2/s | EC50 | 72 | h | 29.6 | mg/L | Rodea-Palomares, Ismael; Boltes, Karina; Fernandez-Pinas, Francisca; Leganes, Francisco; Garcia-Calvo, Eloy; Santiago, Javier; Rosal, Roberto | Physicochemical Characterization and Ecotoxicological Assessment of CeO2 Nanoparticles Using Two Aquatic Microorganisms | TOXICOLOGICAL SCIENCES | 119 | 1 | 2011
CeO2 |  | uncoated | 25 | nm | Ca 5.69% Ti 0.15% Zn 0.01% S 0.93% Cl <0.33% | 63.2 | 2107 | nm | insoluble | -15.5 | mV | algae | Pseudokirchneriella subcapitata | OECD TG 201 | ~100 µmol photons/m^2/s | EC50 | 72 | h | 0.95 | mg/L | Rodea-Palomares, Ismael; Boltes, Karina; Fernandez-Pinas, Francisca; Leganes, Francisco; Garcia-Calvo, Eloy; Santiago, Javier; Rosal, Roberto | Physicochemical Characterization and Ecotoxicological Assessment of CeO2 Nanoparticles Using Two Aquatic Microorganisms | TOXICOLOGICAL SCIENCES | 119 | 1 | 2011
CeO2 |  | uncoated | 25 | nm | Ca 5.69% Ti 0.15% Zn 0.01% S 0.93% Cl <0.33% | 63.2 | 2107 | nm | insoluble | -15.5 | mV | algae | Pseudokirchneriella subcapitata | OECD TG 201 | ~100 µmol photons/m^2/s | EC50 | 72 | h | 5.2 | mg/L | Rodea-Palomares, Ismael; Boltes, Karina; Fernandez-Pinas, Francisca; Leganes, Francisco; Garcia-Calvo, Eloy; Santiago, Javier; Rosal, Roberto | Physicochemical Characterization and Ecotoxicological Assessment of CeO2 Nanoparticles Using Two Aquatic Microorganisms | TOXICOLOGICAL SCIENCES | 119 | 1 | 2011
CeO2 |  | uncoated | 25 | nm | Ca 5.69% Ti 0.15% Zn 0.01% S 0.93% Cl <0.33% | 63.2 | 2107 | nm | insoluble | -15.5 | mV | algae | Pseudokirchneriella subcapitata | OECD TG 201 | ~100 µmol photons/m^2/s | EC50 | 72 | h | 9.7 | mg/L | Rodea-Palomares, Ismael; Boltes, Karina; Fernandez-Pinas, Francisca; Leganes, Francisco; Garcia-Calvo, Eloy; Santiago, Javier; Rosal, Roberto | Physicochemical Characterization and Ecotoxicological Assessment of CeO2 Nanoparticles Using Two Aquatic Microorganisms | TOXICOLOGICAL SCIENCES | 119 | 1 | 2011
CeO2 |  | uncoated | 50 | nm | Ca 1.49% Ti <0.08% Zn 0.02% S 0.77% Cl <0.23% | 37.8 | 1546 | nm | 0.11 ± 0.06 µg/L | -16 | mV | algae | Pseudokirchneriella subcapitata | OECD TG 201 | ~100 µmol photons/m^2/s | EC50 | 72 | h | 0.88 | mg/L | Rodea-Palomares, Ismael; Boltes, Karina; Fernandez-Pinas, Francisca; Leganes, Francisco; Garcia-Calvo, Eloy; Santiago, Javier; Rosal, Roberto | Physicochemical Characterization and Ecotoxicological Assessment of CeO2 Nanoparticles Using Two Aquatic Microorganisms | TOXICOLOGICAL SCIENCES | 119 | 1 | 2011
CeO2 |  | uncoated | 50 | nm | Ca 1.49% Ti <0.08% Zn 0.02% S 0.77% Cl <0.23% | 37.8 | 1546 | nm | 0.11 ± 0.06 µg/L | -16 | mV | algae | Pseudokirchneriella subcapitata | OECD TG 201 | ~100 µmol photons/m^2/s | EC50 | 72 | h | 2.4 | mg/L | Rodea-Palomares, Ismael; Boltes, Karina; Fernandez-Pinas, Francisca; Leganes, Francisco; Garcia-Calvo, Eloy; Santiago, Javier; Rosal, Roberto | Physicochemical Characterization and Ecotoxicological Assessment of CeO2 Nanoparticles Using Two Aquatic Microorganisms | TOXICOLOGICAL SCIENCES | 119 | 1 | 2011
CeO2 |  | uncoated | 50 | nm | Ca 1.49% Ti <0.08% Zn 0.02% S 0.77% Cl <0.23% | 37.8 | 1546 | nm | 0.11 ± 0.06 µg/L | -16 | mV | algae | Pseudokirchneriella subcapitata | OECD TG 201 | ~100 µmol photons/m^2/s | EC50 | 72 | h | 4.4 | mg/L | Rodea-Palomares, Ismael; Boltes, Karina; Fernandez-Pinas, Francisca; Leganes, Francisco; Garcia-Calvo, Eloy; Santiago, Javier; Rosal, Roberto | Physicochemical Characterization and Ecotoxicological Assessment of CeO2 Nanoparticles Using Two Aquatic Microorganisms | TOXICOLOGICAL SCIENCES | 119 | 1 | 2011
CeO2 |  | uncoated | 60 | nm | Ca 4.18% Zn 0.02% S <1.24% Cl <0.45% | 29.9 | 1599 | nm | insoluble | -10.9 | mV | algae | Pseudokirchneriella subcapitata | OECD TG 201 | ~100 µmol photons/m^2/s | EC50 | 72 | h | 8.5 | mg/L | Rodea-Palomares, Ismael; Boltes, Karina; Fernandez-Pinas, Francisca; Leganes, Francisco; Garcia-Calvo, Eloy; Santiago, Javier; Rosal, Roberto | Physicochemical Characterization and Ecotoxicological Assessment of CeO2 Nanoparticles Using Two Aquatic Microorganisms | TOXICOLOGICAL SCIENCES | 119 | 1 | 2011
CeO2 |  | uncoated | 60 | nm | Ca 4.18% Zn 0.02% S <1.24% Cl <0.45% | 29.9 | 1599 | nm | insoluble | -10.9 | mV | algae | Pseudokirchneriella subcapitata | OECD TG 201 | ~100 µmol photons/m^2/s | EC50 | 96 | h | 8.96 | mg/L | Rodea-Palomares, Ismael; Boltes, Karina; Fernandez-Pinas, Francisca; Leganes, Francisco; Garcia-Calvo, Eloy; Santiago, Javier; Rosal, Roberto | Physicochemical Characterization and Ecotoxicological Assessment of CeO2 Nanoparticles Using Two Aquatic Microorganisms | TOXICOLOGICAL SCIENCES | 119 | 1 | 2011
CeO2 |  | uncoated | 60 | nm | Ca 4.18% Zn 0.02% S <1.24% Cl <0.45% | 29.9 | 1599 | nm | insoluble | -10.9 | mV | algae | Pseudokirchneriella subcapitata | OECD TG 201 | ~100 µmol photons/m^2/s | EC50 | 72 | h | 16.4 | mg/L | Rodea-Palomares, Ismael; Boltes, Karina; Fernandez-Pinas, Francisca; Leganes, Francisco; Garcia-Calvo, Eloy; Santiago, Javier; Rosal, Roberto | Physicochemical Characterization and Ecotoxicological Assessment of CeO2 Nanoparticles Using Two Aquatic Microorganisms | TOXICOLOGICAL SCIENCES | 119 | 1 | 2011
CeO2 |  | uncoated | 10 | nm | Ca 5.20% Ti 1.11% Zn 0.02% S 1.60% Cl 0.53% | 67.6 | 658 | nm | insoluble | 0.4 | mV | cyanobacteria | Anabaena CPB4337 | MilliQ-water, pH 6 | ~65 µmol photons/m^2/s | EC50 | 24 | h | 6.3 | mg/L | Rodea-Palomares, Ismael; Boltes, Karina; Fernandez-Pinas, Francisca; Leganes, Francisco; Garcia-Calvo, Eloy; Santiago, Javier; Rosal, Roberto | Physicochemical Characterization and Ecotoxicological Assessment of CeO2 Nanoparticles Using Two Aquatic Microorganisms | TOXICOLOGICAL SCIENCES | 119 | 1 | 2011
CeO2 |  | uncoated | 10 | nm | Ca 5.20% Ti 1.11% Zn 0.02% S 1.60% Cl 0.53% | 67.6 | 658 | nm | insoluble | 0.4 | mV | cyanobacteria | Anabaena CPB4337 | MilliQ-water, pH 6 | ~65 µmol photons/m^2/s | EC50 | 4 | h | 33.7 | mg/L | Rodea-Palomares, Ismael; Boltes, Karina; Fernandez-Pinas, Francisca; Leganes, Francisco; Garcia-Calvo, Eloy; Santiago, Javier; Rosal, Roberto | Physicochemical Characterization and Ecotoxicological Assessment of CeO2 Nanoparticles Using Two Aquatic Microorganisms | TOXICOLOGICAL SCIENCES | 119 | 1 | 2011
CeO2 |  | uncoated | 10 | nm | Ca 5.20% Ti 1.11% Zn 0.02% S 1.60% Cl 0.53% | 67.6 | 658 | nm | insoluble | 0.4 | mV | cyanobacteria | Anabaena CPB4337 | MilliQ-water, pH 6 | ~65 µmol photons/m^2/s | EC50 | 1 | h | 69.4 | mg/L | Rodea-Palomares, Ismael; Boltes, Karina; Fernandez-Pinas, Francisca; Leganes, Francisco; Garcia-Calvo, Eloy; Santiago, Javier; Rosal, Roberto | Physicochemical Characterization and Ecotoxicological Assessment of CeO2 Nanoparticles Using Two Aquatic Microorganisms | TOXICOLOGICAL SCIENCES | 119 | 1 | 2011
CeO2 |  | uncoated | 25 | nm | Ca 5.69% Ti 0.15% Zn 0.01% S 0.93% Cl <0.33% | 63.2 | 180 | nm | insoluble | 22.4 | mV | cyanobacteria | Anabaena CPB4337 | MilliQ-water, pH 6 | ~65 µmol photons/m^2/s | EC50 | 24 | h | 0.56 | mg/L | Rodea-Palomares, Ismael; Boltes, Karina; Fernandez-Pinas, Francisca; Leganes, Francisco; Garcia-Calvo, Eloy; Santiago, Javier; Rosal, Roberto | Physicochemical Characterization and Ecotoxicological Assessment of CeO2 Nanoparticles Using Two Aquatic Microorganisms | TOXICOLOGICAL SCIENCES | 119 | 1 | 2011
CeO2 |  | uncoated | 25 | nm | Ca 5.69% Ti 0.15% Zn 0.01% S 0.93% Cl <0.33% | 63.2 | 180 | nm | insoluble | 22.4 | mV | cyanobacteria | Anabaena CPB4337 | MilliQ-water, pH 6 | ~65 µmol photons/m^2/s | EC50 | 4 | h | 27.5 | mg/L | Rodea-Palomares, Ismael; Boltes, Karina; Fernandez-Pinas, Francisca; Leganes, Francisco; Garcia-Calvo, Eloy; Santiago, Javier; Rosal, Roberto | Physicochemical Characterization and Ecotoxicological Assessment of CeO2 Nanoparticles Using Two Aquatic Microorganisms | TOXICOLOGICAL SCIENCES | 119 | 1 | 2011
CeO2 |  | uncoated | 25 | nm | Ca 5.69% Ti 0.15% Zn 0.01% S 0.93% Cl <0.33% | 63.2 | 180 | nm | insoluble | 22.4 | mV | cyanobacteria | Anabaena CPB4337 | MilliQ-water, pH 6 | ~65 µmol photons/m^2/s | EC50 | 1 | h | 37.8 | mg/L | Rodea-Palomares, Ismael; Boltes, Karina; Fernandez-Pinas, Francisca; Leganes, Francisco; Garcia-Calvo, Eloy; Santiago, Javier; Rosal, Roberto | Physicochemical Characterization and Ecotoxicological Assessment of CeO2 Nanoparticles Using Two Aquatic Microorganisms | TOXICOLOGICAL SCIENCES | 119 | 1 | 2011
CeO2 |  | uncoated | 50 | nm | Ca 1.49% Ti <0.08% Zn 0.02% S 0.77% Cl <0.23% | 37.8 | 235 | nm | 0.11 ± 0.06 µg/L | 18.7 | mV | cyanobacteria | Anabaena CPB4337 | MilliQ-water, pH 6 | ~65 µmol photons/m^2/s | EC50 | 24 | h | 0.27 | mg/L | Rodea-Palomares, Ismael; Boltes, Karina; Fernandez-Pinas, Francisca; Leganes, Francisco; Garcia-Calvo, Eloy; Santiago, Javier; Rosal, Roberto | Physicochemical Characterization and Ecotoxicological Assessment of CeO2 Nanoparticles Using Two Aquatic Microorganisms | TOXICOLOGICAL SCIENCES | 119 | 1 | 2011
CeO2 |  | uncoated | 50 | nm | Ca 1.49% Ti <0.08% Zn 0.02% S 0.77% Cl <0.23% | 37.8 | 235 | nm | 0.11 ± 0.06 µg/L | 18.7 | mV | cyanobacteria | Anabaena CPB4337 | MilliQ-water, pH 6 | ~65 µmol photons/m^2/s | EC50 | 1 | h | 44.9 | mg/L | Rodea-Palomares, Ismael; Boltes, Karina; Fernandez-Pinas, Francisca; Leganes, Francisco; Garcia-Calvo, Eloy; Santiago, Javier; Rosal, Roberto | Physicochemical Characterization and Ecotoxicological Assessment of CeO2 Nanoparticles Using Two Aquatic Microorganisms | TOXICOLOGICAL SCIENCES | 119 | 1 | 2011
CeO2 |  | uncoated | 50 | nm | Ca 1.49% Ti <0.08% Zn 0.02% S 0.77% Cl <0.23% | 37.8 | 235 | nm | 0.11 ± 0.06 µg/L | 18.7 | mV | cyanobacteria | Anabaena CPB4337 | MilliQ-water, pH 6 | ~65 µmol photons/m^2/s | EC50 | 4 | h | 46.6 | mg/L | Rodea-Palomares, Ismael; Boltes, Karina; Fernandez-Pinas, Francisca; Leganes, Francisco; Garcia-Calvo, Eloy; Santiago, Javier; Rosal, Roberto | Physicochemical Characterization and Ecotoxicological Assessment of CeO2 Nanoparticles Using Two Aquatic Microorganisms | TOXICOLOGICAL SCIENCES | 119 | 1 | 2011
CeO2 |  | uncoated | 60 | nm | Ca 4.18% Zn 0.02% S <1.24% Cl <0.45% | 29.9 | 223 | nm | insoluble | 0.7 | mV | cyanobacteria | Anabaena CPB4337 | MilliQ-water, pH 6 | ~65 µmol photons/m^2/s | EC50 | 24 | h | 7.5 | mg/L | Rodea-Palomares, Ismael; Boltes, Karina; Fernandez-Pinas, Francisca; Leganes, Francisco; Garcia-Calvo, Eloy; Santiago, Javier; Rosal, Roberto | Physicochemical Characterization and Ecotoxicological Assessment of CeO2 Nanoparticles Using Two Aquatic Microorganisms | TOXICOLOGICAL SCIENCES | 119 | 1 | 2011
CeO2 |  | uncoated | 60 | nm | Ca 4.18% Zn 0.02% S <1.24% Cl <0.45% | 29.9 | 223 | nm | insoluble | 0.7 | mV | cyanobacteria | Anabaena CPB4337 | MilliQ-water, pH 6 | ~65 µmol photons/m^2/s | EC50 | 1 | h | 42.4 | mg/L | Rodea-Palomares, Ismael; Boltes, Karina; Fernandez-Pinas, Francisca; Leganes, Francisco; Garcia-Calvo, Eloy; Santiago, Javier; Rosal, Roberto | Physicochemical Characterization and Ecotoxicological Assessment of CeO2 Nanoparticles Using Two Aquatic Microorganisms | TOXICOLOGICAL SCIENCES | 119 | 1 | 2011
CeO2 |  | uncoated | 60 | nm | Ca 4.18% Zn 0.02% S <1.24% Cl <0.45% | 29.9 | 223 | nm | insoluble | 0.7 | mV | cyanobacteria | Anabaena CPB4337 | MilliQ-water, pH 6 | ~65 µmol photons/m^2/s | EC50 | 4 | h | 6.1 | mg/L | Rodea-Palomares, Ismael; Boltes, Karina; Fernandez-Pinas, Francisca; Leganes, Francisco; Garcia-Calvo, Eloy; Santiago, Javier; Rosal, Roberto | Physicochemical Characterization and Ecotoxicological Assessment of CeO2 Nanoparticles Using Two Aquatic Microorganisms | TOXICOLOGICAL SCIENCES | 119 | 1 | 2011
CeO2 |  |  | 14 | nm |  | 61 | 549 | nm |  | -6.6 | mV | crustacean | Daphnia magna | Elendt M4 | 12-h/12-h light/dark cycle | EC50 | 21 | days | 20.5 | mg/L | Van Hoecke, Karen; Quik, Joris T. K.; Mankiewicz-Boczek, Joanna; De Schamphelaere, Karel A. C.; Elsaesser, Andreas; Van der Meeren, Paul; Barnes, Clifford; McKerr, George; Howard, C. Vyvyan; Van De Meent, Dik; Rydzynski, Konrad; Dawson, Kenneth A.; Salvati, Anna; Lesniak, Anna; Lynch, Iseult; Silversmit, Geert; De Samber, Bjoern; Vincze, Laszlo; Janssen, Colin R. | Fate and Effects of CeO2 Nanoparticles in Aquatic Ecotoxicity Tests | ENVIRONMENTAL SCIENCE & TECHNOLOGY | 43 | 12 | 2009
CeO2 |  |  | 20 | nm |  | 42 | 500 | nm |  | -9.1 | mV | crustacean | Daphnia magna | Elendt M4 | 12-h/12-h light/dark cycle | EC50 | 21 | days | 25.4 | mg/L | Van Hoecke, Karen; Quik, Joris T. K.; Mankiewicz-Boczek, Joanna; De Schamphelaere, Karel A. C.; Elsaesser, Andreas; Van der Meeren, Paul; Barnes, Clifford; McKerr, George; Howard, C. Vyvyan; Van De Meent, Dik; Rydzynski, Konrad; Dawson, Kenneth A.; Salvati, Anna; Lesniak, Anna; Lynch, Iseult; Silversmit, Geert; De Samber, Bjoern; Vincze, Laszlo; Janssen, Colin R. | Fate and Effects of CeO2 Nanoparticles in Aquatic Ecotoxicity Tests | ENVIRONMENTAL SCIENCE & TECHNOLOGY | 43 | 12 | 2009
CeO2 |  |  | 29 | nm |  | 29 | 425 | nm |  | -3.9 | mV | crustacean | Daphnia magna | Elendt M4 | 12-h/12-h light/dark cycle | EC50 | 21 | days | 42.7 | mg/L | Van Hoecke, Karen; Quik, Joris T. K.; Mankiewicz-Boczek, Joanna; De Schamphelaere, Karel A. C.; Elsaesser, Andreas; Van der Meeren, Paul; Barnes, Clifford; McKerr, George; Howard, C. Vyvyan; Van De Meent, Dik; Rydzynski, Konrad; Dawson, Kenneth A.; Salvati, Anna; Lesniak, Anna; Lynch, Iseult; Silversmit, Geert; De Samber, Bjoern; Vincze, Laszlo; Janssen, Colin R. | Fate and Effects of CeO2 Nanoparticles in Aquatic Ecotoxicity Tests | ENVIRONMENTAL SCIENCE & TECHNOLOGY | 43 | 12 | 2009
CeO2 |  |  | 14 | nm |  | 61 | 549 | nm |  | -6.6 | mV | crustacean | Daphnia magna | Elendt M4 | 12-h/12-h light/dark cycle | EC50 | 21 | days | 40.7 | mg/L | Van Hoecke, Karen; Quik, Joris T. K.; Mankiewicz-Boczek, Joanna; De Schamphelaere, Karel A. C.; Elsaesser, Andreas; Van der Meeren, Paul; Barnes, Clifford; McKerr, George; Howard, C. Vyvyan; Van De Meent, Dik; Rydzynski, Konrad; Dawson, Kenneth A.; Salvati, Anna; Lesniak, Anna; Lynch, Iseult; Silversmit, Geert; De Samber, Bjoern; Vincze, Laszlo; Janssen, Colin R. | Fate and Effects of CeO2 Nanoparticles in Aquatic Ecotoxicity Tests | ENVIRONMENTAL SCIENCE & TECHNOLOGY | 43 | 12 | 2009
CeO2 |  |  | 20 | nm |  | 42 | 500 | nm |  | -9.1 | mV | crustacean | Daphnia magna | Elendt M4 | 12-h/12-h light/dark cycle | EC50 | 21 | days | 36.9 | mg/L | Van Hoecke, Karen; Quik, Joris T. K.; Mankiewicz-Boczek, Joanna; De Schamphelaere, Karel A. C.; Elsaesser, Andreas; Van der Meeren, Paul; Barnes, Clifford; McKerr, George; Howard, C. Vyvyan; Van De Meent, Dik; Rydzynski, Konrad; Dawson, Kenneth A.; Salvati, Anna; Lesniak, Anna; Lynch, Iseult; Silversmit, Geert; De Samber, Bjoern; Vincze, Laszlo; Janssen, Colin R. | Fate and Effects of CeO2 Nanoparticles in Aquatic Ecotoxicity Tests | ENVIRONMENTAL SCIENCE & TECHNOLOGY | 43 | 12 | 2009
CeO2 |  |  | 29 | nm |  | 29 | 425 | nm |  | -3.9 | mV | crustacean | Daphnia magna | Elendt M4 | 12-h/12-h light/dark cycle | EC50 | 21 | days | 71.1 | mg/L | Van Hoecke, Karen; Quik, Joris T. K.; Mankiewicz-Boczek, Joanna; De Schamphelaere, Karel A. C.; Elsaesser, Andreas; Van der Meeren, Paul; Barnes, Clifford; McKerr, George; Howard, C. Vyvyan; Van De Meent, Dik; Rydzynski, Konrad; Dawson, Kenneth A.; Salvati, Anna; Lesniak, Anna; Lynch, Iseult; Silversmit, Geert; De Samber, Bjoern; Vincze, Laszlo; Janssen, Colin R. | Fate and Effects of CeO2 Nanoparticles in Aquatic Ecotoxicity Tests | ENVIRONMENTAL SCIENCE & TECHNOLOGY | 43 | 12 | 2009
CeO2 | pseudo-spherical |  | 3 | nm | 98 | 110 | in pure water 8 nm, in natural water 10-1000 µm | nm |  | -10 | mV | crustacean | Daphnia pulex | commercialized natural water (Cristaline, France; pH 8.5, 290 mg/L HCO3-, 5 mg/L SO42-, 4 mg/L Cl-, 39 mg/L Ca2+, 25 mg/L Mg2+, 19 mg/L Na+, 1.5 mg/L K+) | 10-h/14-h light/dark cycle | EC50 | 48 | h | 91.79 | mg/L | Artells, Ester; Issartel, Julien; Auffan, Melanie; Borschneck, Daniel; Thill, Antoine; Tella, Marie; Brousset, Lenka; Rose, Jerome; Bottero, Jean-Yves; Thiery, Alain | Exposure to Cerium Dioxide Nanoparticles Differently Affect Swimming Performance and Survival in Two Daphnid Species | PLOS ONE | 8 | 8 | 2013
CeO2 | pseudo-spherical |  | 3 | nm | 98 | 110 | in pure water 8 nm, in natural water 10-1000 µm | nm |  | -10 | mV | crustacean | Daphnia pulex | commercialized natural water (Cristaline, France; pH 8.5, 290 mg/L HCO3-, 5 mg/L SO42-, 4 mg/L Cl-, 39 mg/L Ca2+, 25 mg/L Mg2+, 19 mg/L Na+, 1.5 mg/L K+) | 10-h/14-h light/dark cycle | EC50 | 72 | h | 0.94 | mg/L | Artells, Ester; Issartel, Julien; Auffan, Melanie; Borschneck, Daniel; Thill, Antoine; Tella, Marie; Brousset, Lenka; Rose, Jerome; Bottero, Jean-Yves; Thiery, Alain | Exposure to Cerium Dioxide Nanoparticles Differently Affect Swimming Performance and Survival in Two Daphnid Species | PLOS ONE | 8 | 8 | 2013
CeO2 | pseudo-spherical |  | 3 | nm | 98 | 110 | in pure water 8 nm, in natural water 10-1000 µm | nm |  | -10 | mV | crustacean | Daphnia pulex | commercialized natural water (Cristaline, France; pH 8.5, 290 mg/L HCO3-, 5 mg/L SO42-, 4 mg/L Cl-, 39 mg/L Ca2+, 25 mg/L Mg2+, 19 mg/L Na+, 1.5 mg/L K+) | 10-h/14-h light/dark cycle | EC50 | 96 | h | 0.78 | mg/L | Artells, Ester; Issartel, Julien; Auffan, Melanie; Borschneck, Daniel; Thill, Antoine; Tella, Marie; Brousset, Lenka; Rose, Jerome; Bottero, Jean-Yves; Thiery, Alain | Exposure to Cerium Dioxide Nanoparticles Differently Affect Swimming Performance and Survival in Two Daphnid Species | PLOS ONE | 8 | 8 | 2013
CeO2 | pseudo-spherical |  | 3 | nm | 98 | 110 | in pure water 8 nm, in natural water 10-1000 µm | nm |  | -10 | mV | crustacean | Daphnia similis | commercialized natural water (Cristaline, France; pH 8.5, 290 mg/L HCO3-, 5 mg/L SO42-, 4 mg/L Cl-, 39 mg/L Ca2+, 25 mg/L Mg2+, 19 mg/L Na+, 1.5 mg/L K+) | 10-h/14-h light/dark cycle | EC50 | 48 | h | 0.26 | mg/L | Artells, Ester; Issartel, Julien; Auffan, Melanie; Borschneck, Daniel; Thill, Antoine; Tella, Marie; Brousset, Lenka; Rose, Jerome; Bottero, Jean-Yves; Thiery, Alain | Exposure to Cerium Dioxide Nanoparticles Differently Affect Swimming Performance and Survival in Two Daphnid Species | PLOS ONE | 8 | 8 | 2013
CeO2 | triangular or rhombic |  | 55 | nm |  |  |  | nm |  |  | mV | crustacean | Ceriodaphnia affinis | 15 ml of nanoparticles solution, fed by yeast suspension, pH 7.5-8.0 |  | EC50 | 7 | days | 0.79 | mg/L | Tomilina, I. I.; Gremyachikh, V. A.; Myl'nikov, A. P.; Komov, V. T. | Changes in biological characteristics of freshwater heterotrophic flagellates and cladocerans under the effect of metal oxide nano- and microparticles | INLAND WATER BIOLOGY | 4 | 4 | 2011
CeO2 | spherical | poly acrylic acid | 7 | nm | Au, Co, Na and Cl (all trace) |  | 84 | nm | 6.7% | -25 | mV | algae | Pseudokirchneriella subcapitata | media for freshwater algae (TG 201) was made according to OECD Guideline 201, specific conductivity 163.6 μS/cm |  | EC50 | 72 | h | 0.024 | mg/L | Booth, Andy; Storseth, Trond; Altin, Dag; Fornara, Andrea; Ahniyaz, Anwar; Jungnickel, Harald; Laux, Peter; Luch, Andreas; Sorensen, Lisbet | Freshwater dispersion stability of PAA-stabilised cerium oxide nanoparticles and toxicity towards Pseudokirchneriella subcapitata. | Science of the total environment | 505 |  | 2015
CeO2 | spherical | poly acrylic acid | 7 | nm | Au, Co, Na and Cl (all trace) |  | 84 | nm | 6.7% | -25 | mV | algae | Pseudokirchneriella subcapitata | media for freshwater algae (TG 201) was made according to OECD Guideline 201, specific conductivity 163.6 μS/cm |  | EC50 | 72 | h | 0.013 | mg/L | Booth, Andy; Storseth, Trond; Altin, Dag; Fornara, Andrea; Ahniyaz, Anwar; Jungnickel, Harald; Laux, Peter; Luch, Andreas; Sorensen, Lisbet | Freshwater dispersion stability of PAA-stabilised cerium oxide nanoparticles and toxicity towards Pseudokirchneriella subcapitata. | Science of the total environment | 505 |  | 2015
CeO2 |  |  | 25 | nm |  |  | 24 | nm |  |  | mV | crustacean | Daphnia magna | hard water, food added |  | EC50 | 96 | h | 10 | mg/L | Gaiser, Birgit K.; Biswas, Anamika; Rosenkranz, Philipp; Jepson, Mark A.; Lead, Jamie R.; Stone, Vicki; Tyler, Charles R.; Fernandes, Teresa F. | Effects of silver and cerium dioxide micro- and nano-sized particles on Daphnia magna | JOURNAL OF ENVIRONMENTAL MONITORING | 13 | 5 | 2011
CeO2 |  |  | 25 | nm |  |  | 25 | nm |  |  | mV | crustacean | Daphnia magna | reconstituted hard water, food added |  | EC50 | 21 | days | 3.1 | mg/L | Gaiser, Birgit K.; Biswas, Anamika; Rosenkranz, Philipp; Jepson, Mark A.; Lead, Jamie R.; Stone, Vicki; Tyler, Charles R.; Fernandes, Teresa F. | Effects of silver and cerium dioxide micro- and nano-sized particles on Daphnia magna | JOURNAL OF ENVIRONMENTAL MONITORING | 13 | 5 | 2011
CeO2 |  |  |  | nm |  |  |  | nm |  |  | mV | bacteria | Vibrio fischeri NRRL B-11177 | Microtox 81.9% basic test by following the instructions of the test tutorial | Microtox 81.9% basic test by following the instructions of the test tutorial | EC50 | 15 | min | 100 | mg/L | Velzeboer, Ilona; Hendriks, A. Jan; Ragas, Ad M. J.; Van de Meent, Dik | Aquatic ecotoxicity tests of some nanomaterials | ENVIRONMENTAL TOXICOLOGY AND CHEMISTRY | 27 | 9 | 2008
CeO2 |  |  |  | nm |  |  |  | nm |  |  | mV | algae | Pseudokirchneriella subcapitata | Dutch standard water (Milli-Q), NaHCO3, KHCO3, CaCl2*2H2O, MgSO4*7H2O | continuous light (100 µE/m^2/s, 650 nm) | EC50 | 4.5 | h | 100 | mg/L | Velzeboer, Ilona; Hendriks, A. Jan; Ragas, Ad M. J.; Van de Meent, Dik | Aquatic ecotoxicity tests of some nanomaterials | ENVIRONMENTAL TOXICOLOGY AND CHEMISTRY | 27 | 9 | 2008
CeO2 |  |  |  | nm |  |  |  | nm |  |  | mV | crustacean | Chydorus sphaericus | tap water | 17-h/7-h light/dark cycle | EC50 | 48 | h | 100 | mg/L | Velzeboer, Ilona; Hendriks, A. Jan; Ragas, Ad M. J.; Van de Meent, Dik | Aquatic ecotoxicity tests of some nanomaterials | ENVIRONMENTAL TOXICOLOGY AND CHEMISTRY | 27 | 9 | 2008
CeO2 |  | uncoated | 25 | nm | Ca 5.69% Ti 0.15% Zn 0.01% S 0.93% Cl <0.33% | 63.2 | 2632 | nm | insoluble | -19.5 | mV | cyanobacteria | Anabaena CPB4337 | AA/8 medium suplemented with 5 mM nitrate, buffered with 2mM 4-(2-hydroxyethyl)-1-piperazineethanesulfonic acid (HEPES) | ~65 µmol photons/m^2/s | EC50 | 24 | h | 100 | mg/L | Rodea-Palomares, Ismael; Boltes, Karina; Fernandez-Pinas, Francisca; Leganes, Francisco; Garcia-Calvo, Eloy; Santiago, Javier; Rosal, Roberto | Physicochemical Characterization and Ecotoxicological Assessment of CeO2 Nanoparticles Using Two Aquatic Microorganisms | TOXICOLOGICAL SCIENCES | 119 | 1 | 2011
CeO2 |  | uncoated | 25 | nm | Ca 5.69% Ti 0.15% Zn 0.01% S 0.93% Cl <0.33% | 63.2 | 155 | nm | insoluble | -27.5 | mV | cyanobacteria | Anabaena CPB4337 | AA/8 medium suplemented with 5 mM nitrate diluted 1/10 in Milli-Q water, buffered with 2mM 4-(2-hydroxyethyl)-1-piperazineethanesulfonic acid (HEPES) | ~65 µmol photons/m^2/s | EC50 | 24 | h | 100 | mg/L | Rodea-Palomares, Ismael; Boltes, Karina; Fernandez-Pinas, Francisca; Leganes, Francisco; Garcia-Calvo, Eloy; Santiago, Javier; Rosal, Roberto | Physicochemical Characterization and Ecotoxicological Assessment of CeO2 Nanoparticles Using Two Aquatic Microorganisms | TOXICOLOGICAL SCIENCES | 119 | 1 | 2011
CeO2 |  | uncoated | 50 | nm | Ca 1.49% Ti <0.08% Zn 0.02% S 0.77% Cl <0.23% | 37.8 | 2285 | nm | 0.11 ± 0.06 µg/L | -20.3 | mV | cyanobacteria | Anabaena CPB4337 | AA/8 medium suplemented with 5 mM nitrate, buffered with 2mM 4-(2-hydroxyethyl)-1-piperazineethanesulfonic acid (HEPES) | ~65 µmol photons/m^2/s | EC50 | 24 | h | 100 | mg/L | Rodea-Palomares, Ismael; Boltes, Karina; Fernandez-Pinas, Francisca; Leganes, Francisco; Garcia-Calvo, Eloy; Santiago, Javier; Rosal, Roberto | Physicochemical Characterization and Ecotoxicological Assessment of CeO2 Nanoparticles Using Two Aquatic Microorganisms | TOXICOLOGICAL SCIENCES | 119 | 1 | 2011
CeO2 |  | uncoated | 50 | nm | Ca 1.49% Ti <0.08% Zn 0.02% S 0.77% Cl <0.23% | 37.8 | 184 | nm | 0.11 ± 0.06 µg/L | -28.6 | mV | cyanobacteria | Anabaena CPB4337 | AA/8 medium suplemented with 5 mM nitrate diluted 1/10 in Milli-Q water, buffered with 2mM 4-(2-hydroxyethyl)-1-piperazineethanesulfonic acid (HEPES) | ~65 µmol photons/m^2/s | EC50 | 24 | h | 100 | mg/L | Rodea-Palomares, Ismael; Boltes, Karina; Fernandez-Pinas, Francisca; Leganes, Francisco; Garcia-Calvo, Eloy; Santiago, Javier; Rosal, Roberto | Physicochemical Characterization and Ecotoxicological Assessment of CeO2 Nanoparticles Using Two Aquatic Microorganisms | TOXICOLOGICAL SCIENCES | 119 | 1 | 2011
CeO2 |  | uncoated | 10 | nm | Ca 5.20% Ti 1.11% Zn 0.02% S 1.60% Cl 0.53% | 67.6 | 1081 | nm | insoluble | -26.9 | mV | cyanobacteria | Anabaena CPB4337 | AA/8 medium suplemented with 5 mM nitrate, buffered with 2mM 4-(2-hydroxyethyl)-1-piperazineethanesulfonic acid (HEPES) | ~65 µmol photons/m^2/s | EC50 | 24 | h | 100 | mg/L | Rodea-Palomares, Ismael; Boltes, Karina; Fernandez-Pinas, Francisca; Leganes, Francisco; Garcia-Calvo, Eloy; Santiago, Javier; Rosal, Roberto | Physicochemical Characterization and Ecotoxicological Assessment of CeO2 Nanoparticles Using Two Aquatic Microorganisms | TOXICOLOGICAL SCIENCES | 119 | 1 | 2011
CeO2 |  | uncoated | 10 | nm | Ca 5.20% Ti 1.11% Zn 0.02% S 1.60% Cl 0.53% | 67.6 | 164 | nm | insoluble | -28.5 | mV | cyanobacteria | Anabaena CPB4337 | AA/8 medium suplemented with 5 mM nitrate diluted 1/10 in Milli-Q water, buffered with 2mM 4-(2-hydroxyethyl)-1-piperazineethanesulfonic acid (HEPES) | ~65 µmol photons/m^2/s | EC50 | 24 | h | 100 | mg/L | Rodea-Palomares, Ismael; Boltes, Karina; Fernandez-Pinas, Francisca; Leganes, Francisco; Garcia-Calvo, Eloy; Santiago, Javier; Rosal, Roberto | Physicochemical Characterization and Ecotoxicological Assessment of CeO2 Nanoparticles Using Two Aquatic Microorganisms | TOXICOLOGICAL SCIENCES | 119 | 1 | 2011
CeO2 |  | uncoated | 60 | nm | Ca 4.18% Zn 0.02% S <1.24% Cl <0.45% | 29.9 | 2223 | nm | insoluble | -15.6 | mV | cyanobacteria | Anabaena CPB4337 | AA/8 medium suplemented with 5 mM nitrate, buffered with 2mM 4-(2-hydroxyethyl)-1-piperazineethanesulfonic acid (HEPES) | ~65 µmol photons/m^2/s | EC50 | 24 | h | 100 | mg/L | Rodea-Palomares, Ismael; Boltes, Karina; Fernandez-Pinas, Francisca; Leganes, Francisco; Garcia-Calvo, Eloy; Santiago, Javier; Rosal, Roberto | Physicochemical Characterization and Ecotoxicological Assessment of CeO2 Nanoparticles Using Two Aquatic Microorganisms | TOXICOLOGICAL SCIENCES | 119 | 1 | 2011
CeO2 |  | uncoated | 60 | nm | Ca 4.18% Zn 0.02% S <1.24% Cl <0.45% | 29.9 | 185 | nm | insoluble | -29.4 | mV | cyanobacteria | Anabaena CPB4337 | AA/8 medium suplemented with 5 mM nitrate diluted 1/10 in Milli-Q water, buffered with 2mM 4-(2-hydroxyethyl)-1-piperazineethanesulfonic acid (HEPES) | ~65 µmol photons/m^2/s | EC50 | 24 | h | 100 | mg/L | Rodea-Palomares, Ismael; Boltes, Karina; Fernandez-Pinas, Francisca; Leganes, Francisco; Garcia-Calvo, Eloy; Santiago, Javier; Rosal, Roberto | Physicochemical Characterization and Ecotoxicological Assessment of CeO2 Nanoparticles Using Two Aquatic Microorganisms | TOXICOLOGICAL SCIENCES | 119 | 1 | 2011
CeO2 | shapeless | hexamethylenetetramine | 6.5 | nm |  |  |  | nm |  | 11.5 | mV | crustacean | Daphnia magna | OECD protocols | OECD protocols | LC50 | 48 | h | 0.012 | mg/L | Garcia, Ana; Espinosa, Roser; Delgado, Lucia; Casals, Eudald; Gonzalez, Edgar; Puntes, Victor; Barata, Carlos; Font, Xavier; Sanchez, Antoni | Acute toxicity of cerium oxide, titanium oxide and iron oxide nanoparticles using standardized tests | DESALINATION | 269 | 1-3 | 2011
CeO2 | triangular or rhombic |  | 55 | nm |  |  |  | nm |  |  | mV | crustacean | Ceriodaphnia affinis | 15 ml of nanoparticles solution, fed by yeast suspension, pH 7.5-8.0 |  | LC50 | 48 | h | 269.5 | mg/L | Tomilina, I. I.; Gremyachikh, V. A.; Myl'nikov, A. P.; Komov, V. T. | Changes in biological characteristics of freshwater heterotrophic flagellates and cladocerans under the effect of metal oxide nano- and microparticles | INLAND WATER BIOLOGY | 4 | 4 | 2011
CeO2 | triangular or rhombic |  | 55 | nm |  |  |  | nm |  |  | mV | crustacean | Ceriodaphnia affinis | 15 ml of nanoparticles solution, fed by yeast suspension, pH 7.5-8.0 |  | LC50 | 7 | days | 97.1 | mg/L | Tomilina, I. I.; Gremyachikh, V. A.; Myl'nikov, A. P.; Komov, V. T. | Changes in biological characteristics of freshwater heterotrophic flagellates and cladocerans under the effect of metal oxide nano- and microparticles | INLAND WATER BIOLOGY | 4 | 4 | 2011
CuO |  |  | 42.5 | nm |  | 25.5 |  | nm | 20% at 0.01 to 200 mg/L |  | mV | bacteria | E. coli AB1157 (pSLlux) sod wt | 0.9% NaCl | dark | EC50 | 2 | h | 10.1 | mg/L | Ivask, A.; Bondarenko, O.; Jepihhina, N.; Kahru, A. | Profiling of the reactive oxygen species-related ecotoxicity of CuO, ZnO, TiO(2), silver and fullerene nanoparticles using a set of recombinant luminescent Escherichia coli strains: differentiating the impact of particles and solubilised metals | ANALYTICAL AND BIOANALYTICAL CHEMISTRY | 398 | 2 | 2010
CuO |  |  | 42.5 | nm |  | 25.5 |  | nm | 20% at 0.01 to 200 mg/L |  | mV | bacteria | E. coli AS391 (pSLlux) sodABC− | 0.9% NaCl | dark | EC50 | 0.5 | h | 11.4 | mg/L | Ivask, A.; Bondarenko, O.; Jepihhina, N.; Kahru, A. | Profiling of the reactive oxygen species-related ecotoxicity of CuO, ZnO, TiO(2), silver and fullerene nanoparticles using a set of recombinant luminescent Escherichia coli strains: differentiating the impact of particles and solubilised metals | ANALYTICAL AND BIOANALYTICAL CHEMISTRY | 398 | 2 | 2010
CuO |  |  | 42.5 | nm |  | 25.5 |  | nm | 20% at 0.01 to 200 mg/L |  | mV | bacteria | E. coli JI132 (pSLlux) sodAB− | 0.9% NaCl | dark | EC50 | 0.5 | h | 14.8 | mg/L | Ivask, A.; Bondarenko, O.; Jepihhina, N.; Kahru, A. | Profiling of the reactive oxygen species-related ecotoxicity of CuO, ZnO, TiO(2), silver and fullerene nanoparticles using a set of recombinant luminescent Escherichia coli strains: differentiating the impact of particles and solubilised metals | ANALYTICAL AND BIOANALYTICAL CHEMISTRY | 398 | 2 | 2010
CuO |  |  | 42.5 | nm |  | 25.5 |  | nm | 20% at 0.01 to 200 mg/L |  | mV | bacteria | E. coli AS391 (pSLlux) sodABC− | 0.9% NaCl | dark | EC50 | 2 | h | 2.53 | mg/L | Ivask, A.; Bondarenko, O.; Jepihhina, N.; Kahru, A. | Profiling of the reactive oxygen species-related ecotoxicity of CuO, ZnO, TiO(2), silver and fullerene nanoparticles using a set of recombinant luminescent Escherichia coli strains: differentiating the impact of particles and solubilised metals | ANALYTICAL AND BIOANALYTICAL CHEMISTRY | 398 | 2 | 2010
CuO |  |  | 42.5 | nm |  | 25.5 |  | nm | 20% at 0.01 to 200 mg/L |  | mV | bacteria | E. coli JI132 (pSLlux) sodAB− | 0.9% NaCl | dark | EC50 | 2 | h | 3.25 | mg/L | Ivask, A.; Bondarenko, O.; Jepihhina, N.; Kahru, A. | Profiling of the reactive oxygen species-related ecotoxicity of CuO, ZnO, TiO(2), silver and fullerene nanoparticles using a set of recombinant luminescent Escherichia coli strains: differentiating the impact of particles and solubilised metals | ANALYTICAL AND BIOANALYTICAL CHEMISTRY | 398 | 2 | 2010
CuO |  |  | 42.5 | nm |  | 25.5 |  | nm | 20% at 0.01 to 200 mg/L |  | mV | bacteria | E. coli JI131 (pSLlux) sodB− | 0.9% NaCl | dark | EC50 | 0.5 | h | 33 | mg/L | Ivask, A.; Bondarenko, O.; Jepihhina, N.; Kahru, A. | Profiling of the reactive oxygen species-related ecotoxicity of CuO, ZnO, TiO(2), silver and fullerene nanoparticles using a set of recombinant luminescent Escherichia coli strains: differentiating the impact of particles and solubilised metals | ANALYTICAL AND BIOANALYTICAL CHEMISTRY | 398 | 2 | 2010
CuO |  |  | 42.5 | nm |  | 25.5 |  | nm | 20% at 0.01 to 200 mg/L |  | mV | bacteria | E. coli JI130 (pSLlux) sodA− | 0.9% NaCl | dark | EC50 | 0.5 | h | 39.7 | mg/L | Ivask, A.; Bondarenko, O.; Jepihhina, N.; Kahru, A. | Profiling of the reactive oxygen species-related ecotoxicity of CuO, ZnO, TiO(2), silver and fullerene nanoparticles using a set of recombinant luminescent Escherichia coli strains: differentiating the impact of particles and solubilised metals | ANALYTICAL AND BIOANALYTICAL CHEMISTRY | 398 | 2 | 2010
CuO |  |  | 42.5 | nm |  | 25.5 |  | nm | 20% at 0.01 to 200 mg/L |  | mV | bacteria | E. coli AS393 (pSLlux) sodC− | 0.9% NaCl | dark | EC50 | 0.5 | h | 47.6 | mg/L | Ivask, A.; Bondarenko, O.; Jepihhina, N.; Kahru, A. | Profiling of the reactive oxygen species-related ecotoxicity of CuO, ZnO, TiO(2), silver and fullerene nanoparticles using a set of recombinant luminescent Escherichia coli strains: differentiating the impact of particles and solubilised metals | ANALYTICAL AND BIOANALYTICAL CHEMISTRY | 398 | 2 | 2010
CuO |  |  | 42.5 | nm |  | 25.5 |  | nm | 20% at 0.01 to 200 mg/L |  | mV | bacteria | E. coli AB1157 (pSLlux) sod wt | 0.9% NaCl | dark | EC50 | 0.5 | h | 50.5 | mg/L | Ivask, A.; Bondarenko, O.; Jepihhina, N.; Kahru, A. | Profiling of the reactive oxygen species-related ecotoxicity of CuO, ZnO, TiO(2), silver and fullerene nanoparticles using a set of recombinant luminescent Escherichia coli strains: differentiating the impact of particles and solubilised metals | ANALYTICAL AND BIOANALYTICAL CHEMISTRY | 398 | 2 | 2010
CuO |  |  | 42.5 | nm |  | 25.5 |  | nm | 20% at 0.01 to 200 mg/L |  | mV | bacteria | E. coli JI130 (pSLlux) sodA− | 0.9% NaCl | dark | EC50 | 2 | h | 6.73 | mg/L | Ivask, A.; Bondarenko, O.; Jepihhina, N.; Kahru, A. | Profiling of the reactive oxygen species-related ecotoxicity of CuO, ZnO, TiO(2), silver and fullerene nanoparticles using a set of recombinant luminescent Escherichia coli strains: differentiating the impact of particles and solubilised metals | ANALYTICAL AND BIOANALYTICAL CHEMISTRY | 398 | 2 | 2010
CuO |  |  | 42.5 | nm |  | 25.5 |  | nm | 20% at 0.01 to 200 mg/L |  | mV | bacteria | E. coli JI131 (pSLlux) sodB− | 0.9% NaCl | dark | EC50 | 2 | h | 7.45 | mg/L | Ivask, A.; Bondarenko, O.; Jepihhina, N.; Kahru, A. | Profiling of the reactive oxygen species-related ecotoxicity of CuO, ZnO, TiO(2), silver and fullerene nanoparticles using a set of recombinant luminescent Escherichia coli strains: differentiating the impact of particles and solubilised metals | ANALYTICAL AND BIOANALYTICAL CHEMISTRY | 398 | 2 | 2010
CuO |  |  | 42.5 | nm |  | 25.5 |  | nm | 20% at 0.01 to 200 mg/L |  | mV | bacteria | E. coli AS393 (pSLlux) sodC− | 0.9% NaCl | dark | EC50 | 2 | h | 9.85 | mg/L | Ivask, A.; Bondarenko, O.; Jepihhina, N.; Kahru, A. | Profiling of the reactive oxygen species-related ecotoxicity of CuO, ZnO, TiO(2), silver and fullerene nanoparticles using a set of recombinant luminescent Escherichia coli strains: differentiating the impact of particles and solubilised metals | ANALYTICAL AND BIOANALYTICAL CHEMISTRY | 398 | 2 | 2010
CuO |  |  | 30 | nm |  |  |  | nm | exponential; % of bioavailable Cu = -2.8327*ln(Cu total) + 15.908 |  | mV | bacteria | Vibrio fischeri | 2% NaCl in Milli-Q water | dark | EC50 | 0.5 | h | 79 | mg/L | Heinlaan, Margit; Ivask, Angela; Blinova, Irina; Dubourguier, Henri-Charles; Kahru, Anne | Toxicity of nanosized and bulk ZnO, CuO and TiO(2) to bacteria Vibrio fischeri and crustaceans Daphnia magna and Thamnocephalus platyurus | CHEMOSPHERE | 71 | 7 | 2008
CuO |  |  | 50 | nm |  |  | 237 | nm | analysed, value not given | -22.9 | mV | crustacean | Daphnia magna | moderately hard reconstituted water (96 mg/L NaHCO3, 60 mg/L CaSO4·2H2O, 60 mg/L MgSO4, 4 mg/L KCl; pH 7.6, according to the US EPA) | 16-h/8-h light/dark cycle | EC50 | 24 | h | 115.2 | µg/L | Jo, Hun Je; Choi, Jae Woo; Lee, Sang Hyup; Hong, Seok Won | Acute toxicity of Ag and CuO nanoparticle suspensions against Daphnia magna: The importance of their dissolved fraction varying with preparation methods | JOURNAL OF HAZARDOUS MATERIALS | 227 |  | 2012
CuO |  |  | 51 | nm |  |  | 557.3 | nm | analysed, value not given | -21.9 | mV | crustacean | Daphnia magna | moderately hard reconstituted water (96 mg/L NaHCO3, 60 mg/L CaSO4·2H2O, 60 mg/L MgSO4, 4 mg/L KCl; pH 7.6, according to the US EPA) | 16-h/8-h light/dark cycle | EC50 | 24 | h | 1883.5 | µg/L | Jo, Hun Je; Choi, Jae Woo; Lee, Sang Hyup; Hong, Seok Won | Acute toxicity of Ag and CuO nanoparticle suspensions against Daphnia magna: The importance of their dissolved fraction varying with preparation methods | JOURNAL OF HAZARDOUS MATERIALS | 227 |  | 2012
CuO |  |  | 52 | nm |  |  | 557.3 | nm | analysed, value not given | -21.9 | mV | crustacean | Daphnia magna | moderately hard reconstituted water (96 mg/L NaHCO3, 60 mg/L CaSO4·2H2O, 60 mg/L MgSO4, 4 mg/L KCl; pH 7.6, according to the US EPA) | 16-h/8-h light/dark cycle | EC50 | 24 | h | 2090.2 | µg/L | Jo, Hun Je; Choi, Jae Woo; Lee, Sang Hyup; Hong, Seok Won | Acute toxicity of Ag and CuO nanoparticle suspensions against Daphnia magna: The importance of their dissolved fraction varying with preparation methods | JOURNAL OF HAZARDOUS MATERIALS | 227 |  | 2012
CuO |  |  | 53 | nm |  |  | 935.5 | nm | analysed, value not given | -17.6 | mV | crustacean | Daphnia magna | moderately hard reconstituted water (96 mg/L NaHCO3, 60 mg/L CaSO4·2H2O, 60 mg/L MgSO4, 4 mg/L KCl; pH 7.6, according to the US EPA) | 16-h/8-h light/dark cycle | EC50 | 24 | h | 2557.8 | µg/L | Jo, Hun Je; Choi, Jae Woo; Lee, Sang Hyup; Hong, Seok Won | Acute toxicity of Ag and CuO nanoparticle suspensions against Daphnia magna: The importance of their dissolved fraction varying with preparation methods | JOURNAL OF HAZARDOUS MATERIALS | 227 |  | 2012
CuO |  |  | 54 | nm |  |  | 622.1 | nm | analysed, value not given | -23.3 | mV | crustacean | Daphnia magna | moderately hard reconstituted water (96 mg/L NaHCO3, 60 mg/L CaSO4·2H2O, 60 mg/L MgSO4, 4 mg/L KCl; pH 7.6, according to the US EPA) | 16-h/8-h light/dark cycle | EC50 | 24 | h | 2792.8 | µg/L | Jo, Hun Je; Choi, Jae Woo; Lee, Sang Hyup; Hong, Seok Won | Acute toxicity of Ag and CuO nanoparticle suspensions against Daphnia magna: The importance of their dissolved fraction varying with preparation methods | JOURNAL OF HAZARDOUS MATERIALS | 227 |  | 2012
CuO |  |  | 55 | nm |  |  | 237 | nm | analysed, value not given | -22.9 | mV | crustacean | Daphnia magna | moderately hard reconstituted water (96 mg/L NaHCO3, 60 mg/L CaSO4·2H2O, 60 mg/L MgSO4, 4 mg/L KCl; pH 7.6, according to the US EPA) | 16-h/8-h light/dark cycle | EC50 | 24 | h | 319.7 | µg/L | Jo, Hun Je; Choi, Jae Woo; Lee, Sang Hyup; Hong, Seok Won | Acute toxicity of Ag and CuO nanoparticle suspensions against Daphnia magna: The importance of their dissolved fraction varying with preparation methods | JOURNAL OF HAZARDOUS MATERIALS | 227 |  | 2012
CuO |  |  | 56 | nm |  |  | 557.3 | nm | analysed, value not given | -21.9 | mV | crustacean | Daphnia magna | moderately hard reconstituted water (96 mg/L NaHCO3, 60 mg/L CaSO4·2H2O, 60 mg/L MgSO4, 4 mg/L KCl; pH 7.6, according to the US EPA) | 16-h/8-h light/dark cycle | EC50 | 24 | h | 3207.9 | µg/L | Jo, Hun Je; Choi, Jae Woo; Lee, Sang Hyup; Hong, Seok Won | Acute toxicity of Ag and CuO nanoparticle suspensions against Daphnia magna: The importance of their dissolved fraction varying with preparation methods | JOURNAL OF HAZARDOUS MATERIALS | 227 |  | 2012
CuO |  |  | 57 | nm |  |  | 237 | nm | analysed, value not given | -22.9 | mV | crustacean | Daphnia magna | moderately hard reconstituted water (96 mg/L NaHCO3, 60 mg/L CaSO4·2H2O, 60 mg/L MgSO4, 4 mg/L KCl; pH 7.6, according to the US EPA) | 16-h/8-h light/dark cycle | EC50 | 24 | h | 54.5 | µg/L | Jo, Hun Je; Choi, Jae Woo; Lee, Sang Hyup; Hong, Seok Won | Acute toxicity of Ag and CuO nanoparticle suspensions against Daphnia magna: The importance of their dissolved fraction varying with preparation methods | JOURNAL OF HAZARDOUS MATERIALS | 227 |  | 2012
CuO |  |  | 58 | nm |  |  | 199.7 | nm | analysed, value not given | -23.6 | mV | crustacean | Daphnia magna | moderately hard reconstituted water (96 mg/L NaHCO3, 60 mg/L CaSO4·2H2O, 60 mg/L MgSO4, 4 mg/L KCl; pH 7.6, according to the US EPA) | 16-h/8-h light/dark cycle | EC50 | 24 | h | 89.4 | µg/L | Jo, Hun Je; Choi, Jae Woo; Lee, Sang Hyup; Hong, Seok Won | Acute toxicity of Ag and CuO nanoparticle suspensions against Daphnia magna: The importance of their dissolved fraction varying with preparation methods | JOURNAL OF HAZARDOUS MATERIALS | 227 |  | 2012
CuO |  |  | 59 | nm |  |  | 263.7 | nm | analysed, value not given | -21.5 | mV | crustacean | Daphnia magna | moderately hard reconstituted water (96 mg/L NaHCO3, 60 mg/L CaSO4·2H2O, 60 mg/L MgSO4, 4 mg/L KCl; pH 7.6, according to the US EPA) | 16-h/8-h light/dark cycle | EC50 | 24 | h | 97.2 | µg/L | Jo, Hun Je; Choi, Jae Woo; Lee, Sang Hyup; Hong, Seok Won | Acute toxicity of Ag and CuO nanoparticle suspensions against Daphnia magna: The importance of their dissolved fraction varying with preparation methods | JOURNAL OF HAZARDOUS MATERIALS | 227 |  | 2012
CuO |  |  | 30 | nm |  |  |  | nm | about 12% at 0.006-20 mg/L |  | mV | crustacean | Daphnia magna | artificial fresh water CaCl2*2H2O – 294, MgSO4*7H2O – 123.25, NaHCO3 – 64.75, KCl – 5.75, pH 7.8 ± 0.2 | dark | EC50 | 48 | h | 2.6 | mg Cu/L | Blinova, I.; Ivask, A.; Heinlaan, M.; Mortimer, M.; Kahru, A. | Ecotoxicity of nanoparticles of CuO and ZnO in natural water | ENVIRONMENTAL POLLUTION | 158 | 1 | 2010
CuO |  |  | 30 | nm |  |  |  | nm | about 12% at 0.006-20 mg/L |  | mV | crustacean | Daphnia magna | River water, dissolved organic carbon 25.9 mg/L | dark | EC50 | 48 | h | 160 | mg Cu/L | Blinova, I.; Ivask, A.; Heinlaan, M.; Mortimer, M.; Kahru, A. | Ecotoxicity of nanoparticles of CuO and ZnO in natural water | ENVIRONMENTAL POLLUTION | 158 | 1 | 2010
CuO |  |  | 50 | nm |  |  |  | nm |  |  | mV | crustacean | Daphnia magna | European Standard EN ISO 6341:1996 | 16-h/8-h light/dark cycle | EC50 | 48 | h | 5.903 | mg/L | Sovova, Tereza; Koci, Vladimir; Kochankova, Lucie | ECOTOXICITY OF NANO AND BULK FORMS OF METAL OXIDES | NANOCON 2009, CONFERENCE PROCEEDINGS |  |  | 2009
CuO |  |  | 50 | nm |  |  |  | nm |  |  | mV | bacteria | Vibrio fischeri | European Standard EN ISO 11348-1:2008 | dark | EC50 | 0.5 | h | 12.2 | mg/L | Sovova, Tereza; Koci, Vladimir; Kochankova, Lucie | ECOTOXICITY OF NANO AND BULK FORMS OF METAL OXIDES | NANOCON 2009, CONFERENCE PROCEEDINGS |  |  | 2009
CuO |  |  | 30 | nm |  | 25.5 | 209 | nm | 0.5 ± 0.05 mg/L at 80 mg/L | 37 | mV | protozoa | Tetrahymena thermophila | Osterhout's medium (0.01% NaCl, 0.0008% MgCl2, 0.0004% MgSO4, 0.0002% KCl, 0.0001% CaCl2 in MilliQ water) pH 6.6, conductivity 170 μS/cm | daylight | EC50 | 24 | h | 80 | mg/L | Mortimer, Monika; Kasemets, Kaja; Vodovnik, Masa; Marinsek-Logar, Romana; Kahru, Anne | Exposure to CuO Nanoparticles Changes the Fatty Acid Composition of Protozoa Tetrahymena thermophila | ENVIRONMENTAL SCIENCE & TECHNOLOGY | 45 | 15 | 2011
CuO |  |  | 40 | nm |  |  |  | nm |  |  | mV | bacteria | Esherichia coli strain RB1436 | minimum salt medium (MgSO4·7H2O 0.2 g, CaCl2 0.1 g, FeSO4·7H2O 0.05 mg, NaMoO4·2H2O 0.05 mg, K2HPO4 0.43 g, KH2PO4 0.23 g/l) |  | EC50 | 1.5 | h | 54.01 | mg/L | Ko, Kyung-Seok; Kong, In Chul | Toxic effects of nanoparticles on bioluminescence activity, seed germination, and gene mutation | APPLIED MICROBIOLOGY AND BIOTECHNOLOGY | 98 | 7 | 2014
CuO |  |  | 30 | nm |  |  |  | nm | about 12% at 0.006-20 mg/L |  | mV | crustacean | Daphnia magna | River water, dissolved organic carbon 13.3 mg/L | dark | EC50 | 48 | h | 92.7 | mg Cu/L | Blinova, I.; Ivask, A.; Heinlaan, M.; Mortimer, M.; Kahru, A. | Ecotoxicity of nanoparticles of CuO and ZnO in natural water | ENVIRONMENTAL POLLUTION | 158 | 1 | 2010
CuO |  |  | 30 | nm |  |  |  | nm | about 12% at 0.006-20 mg/L |  | mV | crustacean | Daphnia magna | River water, dissolved organic carbon 13.2 mg/L | dark | EC50 | 48 | h | 149 | mg Cu/L | Blinova, I.; Ivask, A.; Heinlaan, M.; Mortimer, M.; Kahru, A. | Ecotoxicity of nanoparticles of CuO and ZnO in natural water | ENVIRONMENTAL POLLUTION | 158 | 1 | 2010
CuO |  |  | 30 | nm |  |  |  | nm | about 12% at 0.006-20 mg/L |  | mV | crustacean | Daphnia magna | River water, dissolved organic carbon 29.2 mg/L | dark | EC50 | 48 | h | 200 | mg Cu/L | Blinova, I.; Ivask, A.; Heinlaan, M.; Mortimer, M.; Kahru, A. | Ecotoxicity of nanoparticles of CuO and ZnO in natural water | ENVIRONMENTAL POLLUTION | 158 | 1 | 2010
CuO |  |  | 30 | nm |  |  |  | nm | about 12% at 0.006-20 mg/L |  | mV | crustacean | Daphnia magna | River water, dissolved organic carbon 34.5 mg/L | dark | EC50 | 48 | h | 224 | mg Cu/L | Blinova, I.; Ivask, A.; Heinlaan, M.; Mortimer, M.; Kahru, A. | Ecotoxicity of nanoparticles of CuO and ZnO in natural water | ENVIRONMENTAL POLLUTION | 158 | 1 | 2010
CuO |  |  | 30 | nm |  |  |  | nm | about 12% at 0.006-20 mg/L |  | mV | crustacean | Daphnia magna | River water, dissolved organic carbon 31.5 mg/L | dark | EC50 | 48 | h | 200 | mg Cu/L | Blinova, I.; Ivask, A.; Heinlaan, M.; Mortimer, M.; Kahru, A. | Ecotoxicity of nanoparticles of CuO and ZnO in natural water | ENVIRONMENTAL POLLUTION | 158 | 1 | 2010
CuO |  |  | 30 | nm |  |  |  | nm | about 12% at 0.006-20 mg/L |  | mV | crustacean | Thamnocephalus platyurus | CaSO4*2H2O – 60, MgSO4*7H2O – 123, NaHCO3 – 96, KCl – 4 mg/l; pH – 7.8 ± 0.2 | dark | EC50 | 24 | h | 1.7 | mg Cu/L | Blinova, I.; Ivask, A.; Heinlaan, M.; Mortimer, M.; Kahru, A. | Ecotoxicity of nanoparticles of CuO and ZnO in natural water | ENVIRONMENTAL POLLUTION | 158 | 1 | 2010
CuO |  |  | 30 | nm |  |  |  | nm | about 12% at 0.006-20 mg/L |  | mV | crustacean | Thamnocephalus platyurus | River water, dissolved organic carbon 13.3 mg/L | dark | EC50 | 24 | h | 152 | mg Cu/L | Blinova, I.; Ivask, A.; Heinlaan, M.; Mortimer, M.; Kahru, A. | Ecotoxicity of nanoparticles of CuO and ZnO in natural water | ENVIRONMENTAL POLLUTION | 158 | 1 | 2010
CuO |  |  | 30 | nm |  |  |  | nm | about 12% at 0.006-20 mg/L |  | mV | crustacean | Thamnocephalus platyurus | River water, dissolved organic carbon 13.2 mg/L | dark | EC50 | 24 | h | 217 | mg Cu/L | Blinova, I.; Ivask, A.; Heinlaan, M.; Mortimer, M.; Kahru, A. | Ecotoxicity of nanoparticles of CuO and ZnO in natural water | ENVIRONMENTAL POLLUTION | 158 | 1 | 2010
CuO |  |  | 30 | nm |  |  |  | nm | about 12% at 0.006-20 mg/L |  | mV | crustacean | Thamnocephalus platyurus | River water, dissolved organic carbon 25.9 mg/L | dark | EC50 | 24 | h | 92.7 | mg Cu/L | Blinova, I.; Ivask, A.; Heinlaan, M.; Mortimer, M.; Kahru, A. | Ecotoxicity of nanoparticles of CuO and ZnO in natural water | ENVIRONMENTAL POLLUTION | 158 | 1 | 2010
CuO |  |  | 30 | nm |  |  |  | nm | about 12% at 0.006-20 mg/L |  | mV | crustacean | Thamnocephalus platyurus | River water, dissolved organic carbon 29.2 mg/L | dark | EC50 | 24 | h | 112 | mg Cu/L | Blinova, I.; Ivask, A.; Heinlaan, M.; Mortimer, M.; Kahru, A. | Ecotoxicity of nanoparticles of CuO and ZnO in natural water | ENVIRONMENTAL POLLUTION | 158 | 1 | 2010
CuO |  |  | 30 | nm |  |  |  | nm | about 12% at 0.006-20 mg/L |  | mV | crustacean | Thamnocephalus platyurus | River water, dissolved organic carbon 34.5 mg/L | dark | EC50 | 24 | h | 129 | mg Cu/L | Blinova, I.; Ivask, A.; Heinlaan, M.; Mortimer, M.; Kahru, A. | Ecotoxicity of nanoparticles of CuO and ZnO in natural water | ENVIRONMENTAL POLLUTION | 158 | 1 | 2010
CuO |  |  | 30 | nm |  |  |  | nm | about 12% at 0.006-20 mg/L |  | mV | crustacean | Thamnocephalus platyurus | River water, dissolved organic carbon 31.5 mg/L | dark | EC50 | 24 | h | 90.3 | mg Cu/L | Blinova, I.; Ivask, A.; Heinlaan, M.; Mortimer, M.; Kahru, A. | Ecotoxicity of nanoparticles of CuO and ZnO in natural water | ENVIRONMENTAL POLLUTION | 158 | 1 | 2010
CuO |  |  | 30 | nm |  |  |  | nm | < 10 mg/L |  | mV | bacteria | anaerobic bacteria from sludge | 0.2 g/L of inoculum, 9 g/L of cattle manure, test medium |  | EC50 | 14 | days | 10.7 | mg Cu/L | Luna-delRisco, Mario; Orupold, Kaja; Dubourguier, Henri-Charles | Particle-size effect of CuO and ZnO on biogas and methane production during anaerobic digestion | JOURNAL OF HAZARDOUS MATERIALS | 189 | 1-2 | 2011
CuO |  |  | 60 | nm |  |  |  | nm | 0.15 µmol/g |  | mV | bacteria | soil bacteria | mineral pasture soil (Typic Dystrochrept, organic-C = 40 mg/g, total- N= 3.3 mg/g, pH(H2O) = 5.0, moisture content of 40% of water holding capacity |  | EC50 | 2 | h | 35 | mmol/g | Rousk, Johannes; Ackermann, Kathrin; Curling, Simon F; Jones, Davey L | Comparative toxicity of nanoparticulate CuO and ZnO to soil bacterial communities. | PloS one | 7 | 3 | 2012
CuO |  |  | 50 | nm |  |  | 935.5 | nm | analysed, value not given | -17.6 | mV | crustacean | Daphnia magna | moderately hard reconstituted water (96 mg/L NaHCO3, 60 mg/L CaSO4·2H2O, 60 mg/L MgSO4, 4 mg/L KCl; pH 7.6, according to the US EPA) | 16-h/8-h light/dark cycle | EC50 | 24 | h | 39.2 | µg dissolved Cu/L | Jo, Hun Je; Choi, Jae Woo; Lee, Sang Hyup; Hong, Seok Won | Acute toxicity of Ag and CuO nanoparticle suspensions against Daphnia magna: The importance of their dissolved fraction varying with preparation methods | JOURNAL OF HAZARDOUS MATERIALS | 227 |  | 2012
CuO |  |  | 50 | nm |  |  | 622.1 | nm | analysed, value not given | -23.3 | mV | crustacean | Daphnia magna | moderately hard reconstituted water (96 mg/L NaHCO3, 60 mg/L CaSO4·2H2O, 60 mg/L MgSO4, 4 mg/L KCl; pH 7.6, according to the US EPA) | 16-h/8-h light/dark cycle | EC50 | 24 | h | 29.8 | µg dissolved Cu/L | Jo, Hun Je; Choi, Jae Woo; Lee, Sang Hyup; Hong, Seok Won | Acute toxicity of Ag and CuO nanoparticle suspensions against Daphnia magna: The importance of their dissolved fraction varying with preparation methods | JOURNAL OF HAZARDOUS MATERIALS | 227 |  | 2012
CuO |  |  | 50 | nm |  |  | 557.3 | nm | analysed, value not given | -21.9 | mV | crustacean | Daphnia magna | moderately hard reconstituted water (96 mg/L NaHCO3, 60 mg/L CaSO4·2H2O, 60 mg/L MgSO4, 4 mg/L KCl; pH 7.6, according to the US EPA) | 16-h/8-h light/dark cycle | EC50 | 24 | h | 34.5 | µg dissolved Cu/L | Jo, Hun Je; Choi, Jae Woo; Lee, Sang Hyup; Hong, Seok Won | Acute toxicity of Ag and CuO nanoparticle suspensions against Daphnia magna: The importance of their dissolved fraction varying with preparation methods | JOURNAL OF HAZARDOUS MATERIALS | 227 |  | 2012
CuO |  |  | 50 | nm |  |  | 263.7 | nm | analysed, value not given | -21.5 | mV | crustacean | Daphnia magna | moderately hard reconstituted water (96 mg/L NaHCO3, 60 mg/L CaSO4·2H2O, 60 mg/L MgSO4, 4 mg/L KCl; pH 7.6, according to the US EPA) | 16-h/8-h light/dark cycle | EC50 | 24 | h | 32.2 | µg dissolved Cu/L | Jo, Hun Je; Choi, Jae Woo; Lee, Sang Hyup; Hong, Seok Won | Acute toxicity of Ag and CuO nanoparticle suspensions against Daphnia magna: The importance of their dissolved fraction varying with preparation methods | JOURNAL OF HAZARDOUS MATERIALS | 227 |  | 2012
CuO |  |  | 50 | nm |  |  | 237 | nm | analysed, value not given | -22.9 | mV | crustacean | Daphnia magna | moderately hard reconstituted water (96 mg/L NaHCO3, 60 mg/L CaSO4·2H2O, 60 mg/L MgSO4, 4 mg/L KCl; pH 7.6, according to the US EPA) | 16-h/8-h light/dark cycle | EC50 | 24 | h | 52.6 | µg dissolved Cu/L | Jo, Hun Je; Choi, Jae Woo; Lee, Sang Hyup; Hong, Seok Won | Acute toxicity of Ag and CuO nanoparticle suspensions against Daphnia magna: The importance of their dissolved fraction varying with preparation methods | JOURNAL OF HAZARDOUS MATERIALS | 227 |  | 2012
CuO |  |  | 50 | nm |  |  | 199.7 | nm | analysed, value not given | -23.6 | mV | crustacean | Daphnia magna | moderately hard reconstituted water (96 mg/L NaHCO3, 60 mg/L CaSO4·2H2O, 60 mg/L MgSO4, 4 mg/L KCl; pH 7.6, according to the US EPA) | 16-h/8-h light/dark cycle | EC50 | 24 | h | 63.6 | µg dissolved Cu/L | Jo, Hun Je; Choi, Jae Woo; Lee, Sang Hyup; Hong, Seok Won | Acute toxicity of Ag and CuO nanoparticle suspensions against Daphnia magna: The importance of their dissolved fraction varying with preparation methods | JOURNAL OF HAZARDOUS MATERIALS | 227 |  | 2012
CuO |  |  | 50 | nm |  |  | 557.3 | nm | analysed, value not given | -21.9 | mV | crustacean | Daphnia magna | moderately hard reconstituted water (96 mg/L NaHCO3, 60 mg/L CaSO4·2H2O, 60 mg/L MgSO4, 4 mg/L KCl; pH 7.6, according to the US EPA) | 16-h/8-h light/dark cycle | EC50 | 24 | h | 26.6 | µg dissolved Cu/L | Jo, Hun Je; Choi, Jae Woo; Lee, Sang Hyup; Hong, Seok Won | Acute toxicity of Ag and CuO nanoparticle suspensions against Daphnia magna: The importance of their dissolved fraction varying with preparation methods | JOURNAL OF HAZARDOUS MATERIALS | 227 |  | 2012
CuO |  |  | 50 | nm |  |  | 237 | nm | analysed, value not given | -22.9 | mV | crustacean | Daphnia magna | moderately hard reconstituted water (96 mg/L NaHCO3, 60 mg/L CaSO4·2H2O, 60 mg/L MgSO4, 4 mg/L KCl; pH 7.6, according to the US EPA) | 16-h/8-h light/dark cycle | EC50 | 24 | h | 37.7 | µg dissolved Cu/L | Jo, Hun Je; Choi, Jae Woo; Lee, Sang Hyup; Hong, Seok Won | Acute toxicity of Ag and CuO nanoparticle suspensions against Daphnia magna: The importance of their dissolved fraction varying with preparation methods | JOURNAL OF HAZARDOUS MATERIALS | 227 |  | 2012
CuO |  |  | 50 | nm |  |  | 557.3 | nm | analysed, value not given | -21.9 | mV | crustacean | Daphnia magna | moderately hard reconstituted water (96 mg/L NaHCO3, 60 mg/L CaSO4·2H2O, 60 mg/L MgSO4, 4 mg/L KCl; pH 7.6, according to the US EPA) | 16-h/8-h light/dark cycle | EC50 | 24 | h | 32.5 | µg dissolved Cu/L | Jo, Hun Je; Choi, Jae Woo; Lee, Sang Hyup; Hong, Seok Won | Acute toxicity of Ag and CuO nanoparticle suspensions against Daphnia magna: The importance of their dissolved fraction varying with preparation methods | JOURNAL OF HAZARDOUS MATERIALS | 227 |  | 2012
CuO |  |  | 50 | nm |  |  | 237 | nm | analysed, value not given | -22.9 | mV | crustacean | Daphnia magna | moderately hard reconstituted water (96 mg/L NaHCO3, 60 mg/L CaSO4·2H2O, 60 mg/L MgSO4, 4 mg/L KCl; pH 7.6, according to the US EPA) | 16-h/8-h light/dark cycle | EC50 | 24 | h | 31.4 | µg dissolved Cu/L | Jo, Hun Je; Choi, Jae Woo; Lee, Sang Hyup; Hong, Seok Won | Acute toxicity of Ag and CuO nanoparticle suspensions against Daphnia magna: The importance of their dissolved fraction varying with preparation methods | JOURNAL OF HAZARDOUS MATERIALS | 227 |  | 2012
CuO |  |  | 40 | nm |  |  |  | nm |  |  | mV | plant | Lactuca sativa L. | filter paper, distilled water | dark | EC50 | 3 | days | 0.46 | mg/L | Ko, Kyung-Seok; Kong, In Chul | Toxic effects of nanoparticles on bioluminescence activity, seed germination, and gene mutation | APPLIED MICROBIOLOGY AND BIOTECHNOLOGY | 98 | 7 | 2014
CuO |  |  | 40 | nm |  |  |  | nm |  |  | mV | plant | Raphanus sativus L. | filter paper, distilled water | dark | EC50 | 3 | days | 26.84 | mg/L | Ko, Kyung-Seok; Kong, In Chul | Toxic effects of nanoparticles on bioluminescence activity, seed germination, and gene mutation | APPLIED MICROBIOLOGY AND BIOTECHNOLOGY | 98 | 7 | 2014
CuO |  |  | 100 | nm |  | 12.55 |  | nm | <detection limit at 200 mg/L |  | mV | bacteria | Vibrio fischeri | Microtox; 20‰ NaCl | dark | EC50 | 0.5 | h | 250 | mg/L | Goix, Sylvaine; Leveque, Thibaut; Xiong, Tian-Tian; Schreck, Eva; Baeza-Squiban, Armelle; Geret, Florence; Uzu, Gaelle; Austruy, Annabelle; Dumat, Camille | Environmental and health impacts of fine and ultrafine metallic particles: Assessment of threat scores | ENVIRONMENTAL RESEARCH | 133 |  | 2014
CuO |  |  | 30 | nm |  |  |  | nm | exponential; % of bioavailable Cu = -2.8327*ln(Cu total) + 15.908 |  | mV | crustacean | Daphnia magna | synthetic freshwater | dark | LC50 | 48 | h | 3.2 | mg/L | Heinlaan, Margit; Ivask, Angela; Blinova, Irina; Dubourguier, Henri-Charles; Kahru, Anne | Toxicity of nanosized and bulk ZnO, CuO and TiO(2) to bacteria Vibrio fischeri and crustaceans Daphnia magna and Thamnocephalus platyurus | CHEMOSPHERE | 71 | 7 | 2008
CuO |  |  | 30 | nm |  |  |  | nm | exponential; % of bioavailable Cu = -2.8327*ln(Cu total) + 15.908 |  | mV | crustacean | Thamnocephalus platyurus | synthetic freshwater | dark | LC50 | 24 | h | 2.1 | mg/L | Heinlaan, Margit; Ivask, Angela; Blinova, Irina; Dubourguier, Henri-Charles; Kahru, Anne | Toxicity of nanosized and bulk ZnO, CuO and TiO(2) to bacteria Vibrio fischeri and crustaceans Daphnia magna and Thamnocephalus platyurus | CHEMOSPHERE | 71 | 7 | 2008
CuO |  |  | 30 | nm |  |  |  | nm | < 0.01 mg/L |  | mV | algae | Nitellopsis obtusa | artificial pond water (APW) containing (mM) 0.1 KH2PO4, 1.0 NaHCO3,0.4 CaCl2, 0.1 Mg(NO3)2, and 0.1 MgSO4 (pH 7–7.4) | dark | LC50 | 96 | h | 2.8 | mg/L | Manusadzianas, Levonas; Caillet, Celine; Fachetti, Louis; Gylyte, Brigita; Grigutyte, Reda; Jurkoniene, Sigita; Karitonas, Rolandas; Sadauskas, Kazys; Thomas, Fabien; Vitkus, Rimantas; Ferard, Jean-Francois | Toxicity of copper oxide nanoparticle suspensions to aquatic biota | ENVIRONMENTAL TOXICOLOGY AND CHEMISTRY | 31 | 1 | 2012
CuO |  |  | 30 | nm |  |  |  | nm | < 0.01 mg/L |  | mV | algae | Nitellopsis obtusa | artificial pond water (APW) containing (mM) 0.1 KH2PO4, 1.0 NaHCO3,0.4 CaCl2, 0.1 Mg(NO3)2, and 0.1 MgSO4 (pH 7–7.4) | dark | LC50 | 96 | h | 4.3 | mg/L | Manusadzianas, Levonas; Caillet, Celine; Fachetti, Louis; Gylyte, Brigita; Grigutyte, Reda; Jurkoniene, Sigita; Karitonas, Rolandas; Sadauskas, Kazys; Thomas, Fabien; Vitkus, Rimantas; Ferard, Jean-Francois | Toxicity of copper oxide nanoparticle suspensions to aquatic biota | ENVIRONMENTAL TOXICOLOGY AND CHEMISTRY | 31 | 1 | 2012
CuO |  |  | 30 | nm |  |  |  | nm | < 0.01 mg/L |  | mV | crustacean | Thamnocephalus platyurus | Thamnotoxkit F; standard freshwater | dark | LC50 | 24 | h | 8.5 | mg/L | Manusadzianas, Levonas; Caillet, Celine; Fachetti, Louis; Gylyte, Brigita; Grigutyte, Reda; Jurkoniene, Sigita; Karitonas, Rolandas; Sadauskas, Kazys; Thomas, Fabien; Vitkus, Rimantas; Ferard, Jean-Francois | Toxicity of copper oxide nanoparticle suspensions to aquatic biota | ENVIRONMENTAL TOXICOLOGY AND CHEMISTRY | 31 | 1 | 2012
CuO |  |  | 30 | nm |  |  |  | nm | < 0.01 mg/L |  | mV | crustacean | Thamnocephalus platyurus | Thamnotoxkit F; standard freshwater | dark | LC50 | 24 | h | 9.8 | mg/L | Manusadzianas, Levonas; Caillet, Celine; Fachetti, Louis; Gylyte, Brigita; Grigutyte, Reda; Jurkoniene, Sigita; Karitonas, Rolandas; Sadauskas, Kazys; Thomas, Fabien; Vitkus, Rimantas; Ferard, Jean-Francois | Toxicity of copper oxide nanoparticle suspensions to aquatic biota | ENVIRONMENTAL TOXICOLOGY AND CHEMISTRY | 31 | 1 | 2012
CuO |  |  | 30 | nm |  |  |  | nm | < 0.01 mg/L |  | mV | rotifer | Brachionus calyciflorus | Rotoxkit F; standard freshwater | dark | LC50 | 24 | h | 0.39 | mg/L | Manusadzianas, Levonas; Caillet, Celine; Fachetti, Louis; Gylyte, Brigita; Grigutyte, Reda; Jurkoniene, Sigita; Karitonas, Rolandas; Sadauskas, Kazys; Thomas, Fabien; Vitkus, Rimantas; Ferard, Jean-Francois | Toxicity of copper oxide nanoparticle suspensions to aquatic biota | ENVIRONMENTAL TOXICOLOGY AND CHEMISTRY | 31 | 1 | 2012
CuO |  |  | 30 | nm |  |  |  | nm | < 0.01 mg/L |  | mV | rotifer | Brachionus calyciflorus | Rotoxkit F; standard freshwater | dark | LC50 | 24 | h | 0.24 | mg/L | Manusadzianas, Levonas; Caillet, Celine; Fachetti, Louis; Gylyte, Brigita; Grigutyte, Reda; Jurkoniene, Sigita; Karitonas, Rolandas; Sadauskas, Kazys; Thomas, Fabien; Vitkus, Rimantas; Ferard, Jean-Francois | Toxicity of copper oxide nanoparticle suspensions to aquatic biota | ENVIRONMENTAL TOXICOLOGY AND CHEMISTRY | 31 | 1 | 2012
CuO |  |  | 30 | nm |  |  |  | nm | < 0.01 mg/L |  | mV | algae | Chlorella spp. | LuminoTox; reaction buffer |  | IC50 | 0.5 | h | 47 | mg/L | Manusadzianas, Levonas; Caillet, Celine; Fachetti, Louis; Gylyte, Brigita; Grigutyte, Reda; Jurkoniene, Sigita; Karitonas, Rolandas; Sadauskas, Kazys; Thomas, Fabien; Vitkus, Rimantas; Ferard, Jean-Francois | Toxicity of copper oxide nanoparticle suspensions to aquatic biota | ENVIRONMENTAL TOXICOLOGY AND CHEMISTRY | 31 | 1 | 2012
CuO |  |  | 30 | nm |  |  |  | nm | < 0.01 mg/L |  | mV | algae | Chlorella spp. | LuminoTox; reaction buffer |  | IC50 | 0.5 | h | 57 | mg/L | Manusadzianas, Levonas; Caillet, Celine; Fachetti, Louis; Gylyte, Brigita; Grigutyte, Reda; Jurkoniene, Sigita; Karitonas, Rolandas; Sadauskas, Kazys; Thomas, Fabien; Vitkus, Rimantas; Ferard, Jean-Francois | Toxicity of copper oxide nanoparticle suspensions to aquatic biota | ENVIRONMENTAL TOXICOLOGY AND CHEMISTRY | 31 | 1 | 2012
CuO |  |  | 40 | nm | 99.5 |  | 340 | nm | 0.6 mg/L at 25 mg/L 1.87 mg/L at 75 mg/L |  | mV | insect | Allogamus ligonifer | stream water (silica 9.6 ± 2 mg/L, Na+ 4.1 ± 0.4 mg/L, Ca2+ 1.3 ± 0.3 mg/L, K+ 0.6 ± 0.1 mg/L, HCO3- 8.0 ± 0.8 mg/L, Cl- 4.2 ± 0.4 mg/L, and SO4- 1.0 ± 0.2 mg/L. pH 5.8 ± 0.2 | 12-h/12-h light/dark cycle | LC50 | 96 | h | 569 | mg/L | Pradhan, Arunava; Seena, Sahadevan; Pascoal, Claudia; Cassio, Fernanda | Copper oxide nanoparticles can induce toxicity to the freshwater shredder Allogamus ligonifer | CHEMOSPHERE | 89 | 9 | 2012
Fe2O3 |  |  | 30 | nm | 99.5 | 38.57 | 1.025 | µm |  |  | mV | Zebrafish | Danio rerio | Zebrafish culture medium (64.75 mg/L NaHCO3, 5.75 mg/L KCl, 123.25 mg/L MgSO·7H2O, and 294 mg/L CaCl2·2H2O) prepared according to ISO (Geneva, Switzerland) standard 7346-3:1996. | 4-h/10-h light/dark cycle | EC50 | 168 | h | 36.06 | mg/L | Zhu, Xiaoshan; Tian, Shengyan; Cai, Zhonghua | Toxicity Assessment of Iron Oxide Nanoparticles in Zebrafish (Danio rerio) Early Life Stages | PLOS ONE | 7 | 9 | 2012
Fe2O3 |  |  | 30 | nm |  |  |  | µm |  |  | mV | bacteria | Esherichia coli strain RB1436 | minimum salt medium (MgSO4·7H2O 0.2 g, CaCl2 0.1 g, FeSO4·7H2O 0.05 mg, NaMoO4·2H2O 0.05 mg, K2HPO4 0.43 g, KH2PO4 0.23 g/l) |  | EC50 | 1.5 | h | 1000 | mg/L | Ko, Kyung-Seok; Kong, In Chul | Toxic effects of nanoparticles on bioluminescence activity, seed germination, and gene mutation | APPLIED MICROBIOLOGY AND BIOTECHNOLOGY | 98 | 7 | 2014
Fe2O3 |  |  | 30 | nm |  |  |  | µm |  |  | mV | plant | Lactuca sativa L. | filter paper, distilled water | dark | EC50 | 3 | days | 1000 | mg/L | Ko, Kyung-Seok; Kong, In Chul | Toxic effects of nanoparticles on bioluminescence activity, seed germination, and gene mutation | APPLIED MICROBIOLOGY AND BIOTECHNOLOGY | 98 | 7 | 2014
Fe2O3 |  |  | 30 | nm |  |  |  | µm |  |  | mV | plant | Raphanus sativus L. | filter paper, distilled water | dark | EC50 | 3 | days | 1000 | mg/L | Ko, Kyung-Seok; Kong, In Chul | Toxic effects of nanoparticles on bioluminescence activity, seed germination, and gene mutation | APPLIED MICROBIOLOGY AND BIOTECHNOLOGY | 98 | 7 | 2014
Fe2O3 |  |  | 30 | nm | 99.5 | 38.57 | 1.025 | µm |  |  | mV | Zebrafish | Danio rerio | Zebrafish culture medium (64.75 mg/L NaHCO3, 5.75 mg/L KCl, 123.25 mg/L MgSO·7H2O, and 294 mg/L CaCl2·2H2O) prepared according to ISO (Geneva, Switzerland) standard 7346-3:1996. | 4-h/10-h light/dark cycle | LC50 | 168 | h | 53.35 | mg/L | Zhu, Xiaoshan; Tian, Shengyan; Cai, Zhonghua | Toxicity Assessment of Iron Oxide Nanoparticles in Zebrafish (Danio rerio) Early Life Stages | PLOS ONE | 7 | 9 | 2012
Fe2O3 | Spherical |  |  | nm | 98 |  | 30 | nm |  |  | mV | algae | Nannochloropsis oculata | f/2 medium | natural light/dark cycle | EC50 | 72 | h | 202.926 | mg/L | Nasrin Fazelian; Morteza Yousefzadi; Ali Movafeghi | Algal Response to Metal Oxide Nanoparticles: Analysis of Growth, Protein Content, and Fatty Acid Composition | BioEnergy Research | 13 |  | 2020
Fe2O3 | rod |  | 15 | nm |  | 107 | 615 | nm |  | -27 | mV | algae | Raphidocelis subcapitata | OECD 201 | natural light/dark cycle | EC50 | 72 | h | 3.6 | mg/L | Dana Kühnel; Carmen Nickel; Bryan Hellack; Esther van der Zalm; Carola Kussatz; Monika Herrchen; Boris Meisterjahn; Kerstin Hund-Rinke | Closing gaps for environmental risk screening of engineered nanomaterials | NanoImpact | 15 |  | 2019
Fe2O3 | rod |  | 15 | nm |  | 107 | 615 | nm |  | -27 | mV | algae | Desmodesmus subspicatus | OECD 201 | natural light/dark cycle | EC50 | 72 | h | 28 | mg/L | Dana Kühnel; Carmen Nickel; Bryan Hellack; Esther van der Zalm; Carola Kussatz; Monika Herrchen; Boris Meisterjahn; Kerstin Hund-Rinke | Closing gaps for environmental risk screening of engineered nanomaterials | NanoImpact | 15 |  | 2019
Fe2O3 | rod |  | 15 | nm |  | 107 | 615 | nm |  | -27 | mV | crustacean | Daphnia magna | OECD 202 | natural light/dark cycle | EC50 | 48 | h | 100 | mg/L | Dana Kühnel; Carmen Nickel; Bryan Hellack; Esther van der Zalm; Carola Kussatz; Monika Herrchen; Boris Meisterjahn; Kerstin Hund-Rinke | Closing gaps for environmental risk screening of engineered nanomaterials | NanoImpact | 15 |  | 2019
Fe2O3 | rod |  | 15 | nm |  | 107 | 615 | nm |  | -27 | mV | crustacean | Daphnia magna | OECD 201 | natural light/dark cycle | EC50 | 72 | h | 38 | mg/L | Dana Kühnel; Carmen Nickel; Bryan Hellack; Esther van der Zalm; Carola Kussatz; Monika Herrchen; Boris Meisterjahn; Kerstin Hund-Rinke | Closing gaps for environmental risk screening of engineered nanomaterials | NanoImpact | 15 |  | 2019
Fe2O3 | rod |  | 15 | nm |  | 107 | 615 | nm |  | -27 | mV | fish | Danio rerio | OECD 236 | natural light/dark cycle | EC50 | 96 | h | 100 | mg/L | Dana Kühnel; Carmen Nickel; Bryan Hellack; Esther van der Zalm; Carola Kussatz; Monika Herrchen; Boris Meisterjahn; Kerstin Hund-Rinke | Closing gaps for environmental risk screening of engineered nanomaterials | NanoImpact | 15 |  | 2019
Fe2O3 |  |  | 37 | nm |  | 30 | 489 | nm |  | 18 | mV | algae | Raphidocelis subcapitata | OECD 201 | natural light/dark cycle | EC50 | 72 | h | 2.4 | mg/L | Dana Kühnel; Carmen Nickel; Bryan Hellack; Esther van der Zalm; Carola Kussatz; Monika Herrchen; Boris Meisterjahn; Kerstin Hund-Rinke | Closing gaps for environmental risk screening of engineered nanomaterials | NanoImpact | 15 |  | 2019
Fe2O3 |  |  | 37 | nm |  | 30 | 489 | nm |  | 18 | mV | algae | Desmodesmus subspicatus | OECD 201 | natural light/dark cycle | EC50 | 72 | h | 27 | mg/L | Dana Kühnel; Carmen Nickel; Bryan Hellack; Esther van der Zalm; Carola Kussatz; Monika Herrchen; Boris Meisterjahn; Kerstin Hund-Rinke | Closing gaps for environmental risk screening of engineered nanomaterials | NanoImpact | 15 |  | 2019
Fe2O3 |  |  | 37 | nm |  | 30 | 489 | nm |  | 18 | mV | crustacean | Daphnia magna | OECD 202 | natural light/dark cycle | EC50 | 48 | h | 100 | mg/L | Dana Kühnel; Carmen Nickel; Bryan Hellack; Esther van der Zalm; Carola Kussatz; Monika Herrchen; Boris Meisterjahn; Kerstin Hund-Rinke | Closing gaps for environmental risk screening of engineered nanomaterials | NanoImpact | 15 |  | 2019
Fe2O3 |  |  | 37 | nm |  | 30 | 489 | nm |  | 18 | mV | crustacean | Daphnia magna | OECD 201 | natural light/dark cycle | EC50 | 72 | h | 100 | mg/L | Dana Kühnel; Carmen Nickel; Bryan Hellack; Esther van der Zalm; Carola Kussatz; Monika Herrchen; Boris Meisterjahn; Kerstin Hund-Rinke | Closing gaps for environmental risk screening of engineered nanomaterials | NanoImpact | 15 |  | 2019
Fe2O3 |  |  | 37 | nm |  | 30 | 489 | nm |  | 18 | mV | fish | Danio rerio | OECD 236 | natural light/dark cycle | EC50 | 96 | h | 100 | mg/L | Dana Kühnel; Carmen Nickel; Bryan Hellack; Esther van der Zalm; Carola Kussatz; Monika Herrchen; Boris Meisterjahn; Kerstin Hund-Rinke | Closing gaps for environmental risk screening of engineered nanomaterials | NanoImpact | 15 |  | 2019
Fe2O3 |  |  | 48 | nm |  | 12 |  | nm |  | -55 | mV | algae | Raphidocelis subcapitata | OECD 201 | natural light/dark cycle | EC50 | 72 | h | 111 | mg/L | Dana Kühnel; Carmen Nickel; Bryan Hellack; Esther van der Zalm; Carola Kussatz; Monika Herrchen; Boris Meisterjahn; Kerstin Hund-Rinke | Closing gaps for environmental risk screening of engineered nanomaterials | NanoImpact | 15 |  | 2019
Fe2O3 |  |  | 48 | nm |  | 12 |  | nm |  | -55 | mV | algae | Desmodesmus subspicatus | OECD 201 | natural light/dark cycle | EC50 | 72 | h | 51 | mg/L | Dana Kühnel; Carmen Nickel; Bryan Hellack; Esther van der Zalm; Carola Kussatz; Monika Herrchen; Boris Meisterjahn; Kerstin Hund-Rinke | Closing gaps for environmental risk screening of engineered nanomaterials | NanoImpact | 15 |  | 2019
Fe2O3 |  |  | 48 | nm |  | 12 |  | nm |  | -55 | mV | crustacean | Daphnia magna | OECD 202 | natural light/dark cycle | EC50 | 48 | h | 100 | mg/L | Dana Kühnel; Carmen Nickel; Bryan Hellack; Esther van der Zalm; Carola Kussatz; Monika Herrchen; Boris Meisterjahn; Kerstin Hund-Rinke | Closing gaps for environmental risk screening of engineered nanomaterials | NanoImpact | 15 |  | 2019
Fe2O3 |  |  | 48 | nm |  | 12 |  | nm |  | -55 | mV | crustacean | Daphnia magna | OECD 201 | natural light/dark cycle | EC50 | 72 | h | 100 | mg/L | Dana Kühnel; Carmen Nickel; Bryan Hellack; Esther van der Zalm; Carola Kussatz; Monika Herrchen; Boris Meisterjahn; Kerstin Hund-Rinke | Closing gaps for environmental risk screening of engineered nanomaterials | NanoImpact | 15 |  | 2019
Fe2O3 |  |  | 48 | nm |  | 12 |  | nm |  | -55 | mV | fish | Danio rerio | OECD 236 | natural light/dark cycle | EC50 | 96 | h | 100 | mg/L | Dana Kühnel; Carmen Nickel; Bryan Hellack; Esther van der Zalm; Carola Kussatz; Monika Herrchen; Boris Meisterjahn; Kerstin Hund-Rinke | Closing gaps for environmental risk screening of engineered nanomaterials | NanoImpact | 15 |  | 2019
Fe3O4 | Spherical | TMAOH-tetramethylammonium hydroxide | 6 | nm |  |  |  | nm |  | -58.4 | mV | bacteria | Vibrio fischeri | Microtox® system from Microbics Corporation, sodium chloride concentration 2% | Microtox® system from Microbics Corporation | EC50 | 5 | min | 0.24 | mg/ml | Garcia, Ana; Espinosa, Roser; Delgado, Lucia; Casals, Eudald; Gonzalez, Edgar; Puntes, Victor; Barata, Carlos; Font, Xavier; Sanchez, Antoni | Acute toxicity of cerium oxide, titanium oxide and iron oxide nanoparticles using standardized tests | DESALINATION | 269 | 1-3 | 2011
Fe3O4 |  | no | 7.57 | nm |  |  |  | nm |  | -51.6 | mV | bacteria | Photobacterium phosphoreum | Microtox® system from Microbics Corporation, pH 7, C(NaCl) 22% | Microtox® system from Microbics Corporation | EC50 | 5 | min | 52 | mg/L | Barrena, Raquel; Casals, Eudald; Colon, Joan; Font, Xavier; Sanchez, Antoni; Puntes, Victor | Evaluation of the ecotoxicity of model nanoparticles | CHEMOSPHERE | 75 | 7 | 2009
Fe3O4 | Spherical | TMAOH-tetramethylammonium hydroxide | 6 | nm |  |  |  | nm |  | -58.4 | mV | bacteria | Vibrio fischeri | Microtox® system from Microbics Corporation, sodium chloride concentration 2% | Microtox® system from Microbics Corporation | EC50 | 15 | min | 0.24 | mg/ml | Garcia, Ana; Espinosa, Roser; Delgado, Lucia; Casals, Eudald; Gonzalez, Edgar; Puntes, Victor; Barata, Carlos; Font, Xavier; Sanchez, Antoni | Acute toxicity of cerium oxide, titanium oxide and iron oxide nanoparticles using standardized tests | DESALINATION | 269 | 1-3 | 2011
Fe3O4 | Spherical | TMAOH-tetramethylammonium hydroxide | 6 | nm |  |  |  | nm |  | -58.4 | mV | crustacean | Daphnia magna | OECD protocols | OECD protocols | LC50 | 48 | h | 0.00023 | mg/ml | Garcia, Ana; Espinosa, Roser; Delgado, Lucia; Casals, Eudald; Gonzalez, Edgar; Puntes, Victor; Barata, Carlos; Font, Xavier; Sanchez, Antoni | Acute toxicity of cerium oxide, titanium oxide and iron oxide nanoparticles using standardized tests | DESALINATION | 269 | 1-3 | 2011
NiO | spherical |  | 24 | nm |  |  | 173.7 | nm |  | -13 | mV | crustacean | Artemia salina | sea water (3.8 g/l salinity) | light | IC50 | 48 | h | 43.73 | μg/ml | Javed Iqbal; Banzeer Ahsan Abbasi; Tariq Mahmood; Safia Hameed; Akhtar Munir; Sobia Kanwal | Green synthesis and characterizations of Nickel oxide nanoparticles using leaf extract of Rhamnus virgata and their potential biological applications | Applied Organometallic Chemistry | 33 |  | 2019
NiO | spherical |  | 24 | nm |  |  | 173.7 | nm |  | -13 | mV | crustacean | Artemia salina | sea water (38 g/L salinity; supplemented with 6 mg/L dried yeast) | light | IC50 | 24 | h | 42.6 | lg/ml | Ali Talha Khalil; Muhammad Ovais; Ikram Ullah; Muhammad Ali; Zabta Khan Shinwari; Dilawar Hassan; Malik Maaza | Sageretia thea (Osbeck.) modulated biosynthesis of NiO nanoparticles and their in vitro pharmacognostic, antioxidant and cytotoxic potential | Artificial Cells, Nanomedicine, and Biotechnology | 46 | 4 | 2018
NiO |  |  | 30 | nm | 99.5 | 65 |  | nm |  |  | mV | algae | Chlorella vulgaris | sterile BG-11 liquid medium at pH 7 | continuous illumination (light intensity of 100 µmol m−2 s−1 provided by SYLVANIA GRO-LUX Wide Spectrum light F40/GRQ/AQ/WS) | EC50 | 96 | h | 13.7 | mg/L | Abdallah Oukarroum; Wassila Zaidi; Mahshid Samadani; David Dewez | Toxicity of Nickel Oxide Nanoparticles on a Freshwater Green Algal Strain of Chlorella vulgaris | BioMed Research International |  |  | 2017
NiO | spherical |  | 20 | nm |  |  |  | nm |  |  | mV | algae | Chlorella vulgaris | f/2 medium | 12 h light and 12 h night | EC50 | 96 | h | 31.4 | mg/L | LI Yongqing; XIAO Ran; LIU Zonglai; LIANG Xiujuan; FENG Wei | Cytotoxicity of NiO nanoparticles and its conversion inside Chlorella vulgaris | Chemical Research in Chinese Universities | 33 | 1 | 2017
NiO |  |  | 50 | nm |  |  |  | nm |  | -18.75 | mV | fish | Danio rerio | water previously treated by aeration and kept under filtration; pH of 7.0−8.0. | natural light/dark cycle | LC50 | 96 | h | 175 | mg/L | Jing Hou; Haiqiang Liu; Luyao Wang; Linshuai Duan; Shiguo Li; Xiangke Wang | Molecular Toxicity of Metal Oxide Nanoparticles in Danio rerio | Environmental Science & Technology | 52 | 14 | 2018
NiO |  |  | 50 | nm | 99.8 |  | 22 | nm |  |  | mV | crustacean | Daphnia magna | OECD 202 | 16:8 hlight: dark photoperiod | LC50 | 48 | h | 36.79 | mg/L | Ning Gong; Kuishuang Shao; Guangyao Li; Yeqing Sun | Acute and chronic toxicity of nickel oxide nanoparticles to Daphnia magna: The influence of algal enrichment | NanoImpact | 3-4 |  | 2016
NiO |  |  | 50 | nm | 99.8 |  | 800 | nm | dissolution of the NPs of 22% | -7.6 | mV | algae | Pseudokirchneriella subcapitata | OECD 201 | natural light/dark cycle | EC50 | 72 | h | 1.6 | mg/L | Cátia A. Sousa; Helena M.V.M. Soares; Eduardo V. Soares | Toxic effects of nickel oxide (NiO) nanoparticles on the freshwater alga Pseudokirchneriella subcapitata | Aquatic Toxicology | 204 |  | 2018
SiO2 |  |  | 15 | nm |  | 200 | 43 | nm |  | -39 | mV | algae | Raphidocelis subcapitata | OECD 201 | natural light/dark cycle | EC50 | 72 | h | 14.1 | mg/L | Dana Kühnel; Carmen Nickel; Bryan Hellack; Esther van der Zalm; Carola Kussatz; Monika Herrchen; Boris Meisterjahn; Kerstin Hund-Rinke | Closing gaps for environmental risk screening of engineered nanomaterials | NanoImpact | 15 |  | 2019
SiO2 |  |  | 15 | nm |  | 200 | 43 | nm |  | -39 | mV | algae | Desmodesmus subspicatus | OECD 201 | natural light/dark cycle | EC50 | 72 | h | 86 | mg/L | Dana Kühnel; Carmen Nickel; Bryan Hellack; Esther van der Zalm; Carola Kussatz; Monika Herrchen; Boris Meisterjahn; Kerstin Hund-Rinke | Closing gaps for environmental risk screening of engineered nanomaterials | NanoImpact | 15 |  | 2019
SiO2 |  |  | 15 | nm |  | 200 | 43 | nm |  | -39 | mV | crustacean | Daphnia magna | OECD 202 | natural light/dark cycle | EC50 | 48 | h | 100 | mg/L | Dana Kühnel; Carmen Nickel; Bryan Hellack; Esther van der Zalm; Carola Kussatz; Monika Herrchen; Boris Meisterjahn; Kerstin Hund-Rinke | Closing gaps for environmental risk screening of engineered nanomaterials | NanoImpact | 15 |  | 2019
SiO2 |  |  | 15 | nm |  | 200 | 43 | nm |  | -39 | mV | crustacean | Daphnia magna | OECD 201 | natural light/dark cycle | EC50 | 72 | h | 100 | mg/L | Dana Kühnel; Carmen Nickel; Bryan Hellack; Esther van der Zalm; Carola Kussatz; Monika Herrchen; Boris Meisterjahn; Kerstin Hund-Rinke | Closing gaps for environmental risk screening of engineered nanomaterials | NanoImpact | 15 |  | 2019
SiO2 |  |  | 15 | nm |  | 200 | 43 | nm |  | -39 | mV | fish | Danio rerio | OECD 236 | natural light/dark cycle | EC50 | 96 | h | 100 | mg/L | Dana Kühnel; Carmen Nickel; Bryan Hellack; Esther van der Zalm; Carola Kussatz; Monika Herrchen; Boris Meisterjahn; Kerstin Hund-Rinke | Closing gaps for environmental risk screening of engineered nanomaterials | NanoImpact | 15 |  | 2019
SiO2 |  | covalent surface functionalization with low-molar-mass silane having a pos. charged amino end group | 15 | nm |  | 200 | 43 | nm |  | 0 | mV | algae | Raphidocelis subcapitata | OECD 201 | natural light/dark cycle | EC50 | 72 | h | 29.2 | mg/L | Dana Kühnel; Carmen Nickel; Bryan Hellack; Esther van der Zalm; Carola Kussatz; Monika Herrchen; Boris Meisterjahn; Kerstin Hund-Rinke | Closing gaps for environmental risk screening of engineered nanomaterials | NanoImpact | 15 |  | 2019
SiO2 |  | covalent surface functionalization with low-molar-mass silane having a pos. charged amino end group | 15 | nm |  | 200 | 43 | nm |  | 0 | mV | algae | Desmodesmus subspicatus | OECD 201 | natural light/dark cycle | EC50 | 72 | h | 111 | mg/L | Dana Kühnel; Carmen Nickel; Bryan Hellack; Esther van der Zalm; Carola Kussatz; Monika Herrchen; Boris Meisterjahn; Kerstin Hund-Rinke | Closing gaps for environmental risk screening of engineered nanomaterials | NanoImpact | 15 |  | 2019
SiO2 |  | covalent surface functionalization with low-molar-mass silane having a pos. charged amino end group | 15 | nm |  | 200 | 43 | nm |  | 0 | mV | crustacean | Daphnia magna | OECD 202 | natural light/dark cycle | EC50 | 48 | h | 100 | mg/L | Dana Kühnel; Carmen Nickel; Bryan Hellack; Esther van der Zalm; Carola Kussatz; Monika Herrchen; Boris Meisterjahn; Kerstin Hund-Rinke | Closing gaps for environmental risk screening of engineered nanomaterials | NanoImpact | 15 |  | 2019
SiO2 |  | covalent surface functionalization with low-molar-mass silane having a pos. charged amino end group | 15 | nm |  | 200 | 43 | nm |  | 0 | mV | crustacean | Daphnia magna | OECD 201 | natural light/dark cycle | EC50 | 72 | h | 100 | mg/L | Dana Kühnel; Carmen Nickel; Bryan Hellack; Esther van der Zalm; Carola Kussatz; Monika Herrchen; Boris Meisterjahn; Kerstin Hund-Rinke | Closing gaps for environmental risk screening of engineered nanomaterials | NanoImpact | 15 |  | 2019
SiO2 |  | covalent surface functionalization with low-molar-mass silane having a pos. charged amino end group | 15 | nm |  | 200 | 43 | nm |  | 0 | mV | fish | Danio rerio | OECD 236 | natural light/dark cycle | EC50 | 96 | h | 100 | mg/L | Dana Kühnel; Carmen Nickel; Bryan Hellack; Esther van der Zalm; Carola Kussatz; Monika Herrchen; Boris Meisterjahn; Kerstin Hund-Rinke | Closing gaps for environmental risk screening of engineered nanomaterials | NanoImpact | 15 |  | 2019
SiO2 |  | covalent surface functionalization with low-molar-mass silane having a neg. charged phosphonate end group | 15 | nm |  | 200 | 43 | nm |  | -43 | mV | algae | Raphidocelis subcapitata | OECD 201 | natural light/dark cycle | EC50 | 72 | h | 45.8 | mg/L | Dana Kühnel; Carmen Nickel; Bryan Hellack; Esther van der Zalm; Carola Kussatz; Monika Herrchen; Boris Meisterjahn; Kerstin Hund-Rinke | Closing gaps for environmental risk screening of engineered nanomaterials | NanoImpact | 15 |  | 2019
SiO2 |  | covalent surface functionalization with low-molar-mass silane having a neg. charged phosphonate end group | 15 | nm |  | 200 | 43 | nm |  | -43 | mV | algae | Desmodesmus subspicatus | OECD 201 | natural light/dark cycle | EC50 | 72 | h | 128 | mg/L | Dana Kühnel; Carmen Nickel; Bryan Hellack; Esther van der Zalm; Carola Kussatz; Monika Herrchen; Boris Meisterjahn; Kerstin Hund-Rinke | Closing gaps for environmental risk screening of engineered nanomaterials | NanoImpact | 15 |  | 2019
SiO2 |  | covalent surface functionalization with low-molar-mass silane having a neg. charged phosphonate end group | 15 | nm |  | 200 | 43 | nm |  | -43 | mV | crustacean | Daphnia magna | OECD 202 | natural light/dark cycle | EC50 | 48 | h | 100 | mg/L | Dana Kühnel; Carmen Nickel; Bryan Hellack; Esther van der Zalm; Carola Kussatz; Monika Herrchen; Boris Meisterjahn; Kerstin Hund-Rinke | Closing gaps for environmental risk screening of engineered nanomaterials | NanoImpact | 15 |  | 2019
SiO2 |  | covalent surface functionalization with low-molar-mass silane having a neg. charged phosphonate end group | 15 | nm |  | 200 | 43 | nm |  | -43 | mV | crustacean | Daphnia magna | OECD 201 | natural light/dark cycle | EC50 | 72 | h | 100 | mg/L | Dana Kühnel; Carmen Nickel; Bryan Hellack; Esther van der Zalm; Carola Kussatz; Monika Herrchen; Boris Meisterjahn; Kerstin Hund-Rinke | Closing gaps for environmental risk screening of engineered nanomaterials | NanoImpact | 15 |  | 2019
SiO2 |  | covalent surface functionalization with low-molar-mass silane having a neg. charged phosphonate end group | 15 | nm |  | 200 | 43 | nm |  | -43 | mV | fish | Danio rerio | OECD 236 | natural light/dark cycle | EC50 | 96 | h | 100 | mg/L | Dana Kühnel; Carmen Nickel; Bryan Hellack; Esther van der Zalm; Carola Kussatz; Monika Herrchen; Boris Meisterjahn; Kerstin Hund-Rinke | Closing gaps for environmental risk screening of engineered nanomaterials | NanoImpact | 15 |  | 2019
SiO2 | Spherical |  | 212 | nm | 99 | 910 | 854 | nm |  | -37.9 | mV | bacteria | Escherichia coli | Luria–Bertani medium | natural light/dark cycle | EC50 | 4 | h | 100 | mg/L | Olesja M. Bondarenko; Margit Heinlaan; Mariliis Sihtmäe; Angela Ivask; Imbi Kurvet; Elise Joonas; Anita Jemec; Marika Mannerström; Tuula Heinonen; Rohit Rekulapelly; Shashi Singh; Jing Zou; Ilmari Pyykkö; Damjana Drobne; Anne Kahru | Multilaboratory evaluation of 15 bioassays for (eco)toxicity screening and hazard ranking of engineered nanomaterials: FP7 project NANOVALID | Nanotoxicology | 10 |  | 2016
SiO2 | Spherical |  | 212 | nm | 99 | 910 | 854 | nm |  | -37.9 | mV | bacteria | Staphylococcus aureus | Luria–Bertani medium | natural light/dark cycle | EC50 | 4 | h | 100 | mg/L | Olesja M. Bondarenko; Margit Heinlaan; Mariliis Sihtmäe; Angela Ivask; Imbi Kurvet; Elise Joonas; Anita Jemec; Marika Mannerström; Tuula Heinonen; Rohit Rekulapelly; Shashi Singh; Jing Zou; Ilmari Pyykkö; Damjana Drobne; Anne Kahru | Multilaboratory evaluation of 15 bioassays for (eco)toxicity screening and hazard ranking of engineered nanomaterials: FP7 project NANOVALID | Nanotoxicology | 10 |  | 2016
SiO2 | Spherical |  | 212 | nm | 99 | 910 | 854 | nm |  | -37.9 | mV | bacteria | Bacillus subtilis | Luria–Bertani medium | natural light/dark cycle | EC50 | 4 | h | 100 | mg/L | Olesja M. Bondarenko; Margit Heinlaan; Mariliis Sihtmäe; Angela Ivask; Imbi Kurvet; Elise Joonas; Anita Jemec; Marika Mannerström; Tuula Heinonen; Rohit Rekulapelly; Shashi Singh; Jing Zou; Ilmari Pyykkö; Damjana Drobne; Anne Kahru | Multilaboratory evaluation of 15 bioassays for (eco)toxicity screening and hazard ranking of engineered nanomaterials: FP7 project NANOVALID | Nanotoxicology | 10 |  | 2016
SiO2 | Spherical |  | 212 | nm | 99 | 910 | 854 | nm |  | -37.9 | mV | bacteria | Pseudomonas putida | Luria–Bertani medium | natural light/dark cycle | EC50 | 4 | h | 100 | mg/L | Olesja M. Bondarenko; Margit Heinlaan; Mariliis Sihtmäe; Angela Ivask; Imbi Kurvet; Elise Joonas; Anita Jemec; Marika Mannerström; Tuula Heinonen; Rohit Rekulapelly; Shashi Singh; Jing Zou; Ilmari Pyykkö; Damjana Drobne; Anne Kahru | Multilaboratory evaluation of 15 bioassays for (eco)toxicity screening and hazard ranking of engineered nanomaterials: FP7 project NANOVALID | Nanotoxicology | 10 |  | 2016
SiO2 | Spherical |  | 212 | nm | 99 | 910 | 854 | nm |  | -37.9 | mV | bacteria | Pseudomonas aeruginosa | Luria–Bertani medium | natural light/dark cycle | EC50 | 4 | h | 100 | mg/L | Olesja M. Bondarenko; Margit Heinlaan; Mariliis Sihtmäe; Angela Ivask; Imbi Kurvet; Elise Joonas; Anita Jemec; Marika Mannerström; Tuula Heinonen; Rohit Rekulapelly; Shashi Singh; Jing Zou; Ilmari Pyykkö; Damjana Drobne; Anne Kahru | Multilaboratory evaluation of 15 bioassays for (eco)toxicity screening and hazard ranking of engineered nanomaterials: FP7 project NANOVALID | Nanotoxicology | 10 |  | 2016
SiO2 | Spherical |  | 212 | nm | 99 | 910 | 854 | nm |  | -37.9 | mV | bacteria | Vibrio fischeri | 2% NaCl | natural light/dark cycle | EC50 | 0.5 | h | 100 | mg/L | Olesja M. Bondarenko; Margit Heinlaan; Mariliis Sihtmäe; Angela Ivask; Imbi Kurvet; Elise Joonas; Anita Jemec; Marika Mannerström; Tuula Heinonen; Rohit Rekulapelly; Shashi Singh; Jing Zou; Ilmari Pyykkö; Damjana Drobne; Anne Kahru | Multilaboratory evaluation of 15 bioassays for (eco)toxicity screening and hazard ranking of engineered nanomaterials: FP7 project NANOVALID | Nanotoxicology | 10 |  | 2016
SiO2 | Spherical |  | 212 | nm | 99 | 910 | 854 | nm |  | -37.9 | mV | algae | Raphidocelis subcapitata | OECD201 | natural light/dark cycle | EC50 | 72 | h | 83.6 | mg/L | Olesja M. Bondarenko; Margit Heinlaan; Mariliis Sihtmäe; Angela Ivask; Imbi Kurvet; Elise Joonas; Anita Jemec; Marika Mannerström; Tuula Heinonen; Rohit Rekulapelly; Shashi Singh; Jing Zou; Ilmari Pyykkö; Damjana Drobne; Anne Kahru | Multilaboratory evaluation of 15 bioassays for (eco)toxicity screening and hazard ranking of engineered nanomaterials: FP7 project NANOVALID | Nanotoxicology | 10 |  | 2016
SiO2 | Spherical |  | 212 | nm | 99 | 910 | 854 | nm |  | -37.9 | mV | protozoa | Tetrahymena thermophila | deionized water | natural light/dark cycle | EC50 | 24 | h | 100 | mg/L | Olesja M. Bondarenko; Margit Heinlaan; Mariliis Sihtmäe; Angela Ivask; Imbi Kurvet; Elise Joonas; Anita Jemec; Marika Mannerström; Tuula Heinonen; Rohit Rekulapelly; Shashi Singh; Jing Zou; Ilmari Pyykkö; Damjana Drobne; Anne Kahru | Multilaboratory evaluation of 15 bioassays for (eco)toxicity screening and hazard ranking of engineered nanomaterials: FP7 project NANOVALID | Nanotoxicology | 10 |  | 2016
SiO2 | Spherical |  | 212 | nm | 99 | 910 | 854 | nm |  | -37.9 | mV | crustacean | Daphnia magna | artificial freshwater | natural light/dark cycle | EC50 | 48 | h | 100 | mg/L | Olesja M. Bondarenko; Margit Heinlaan; Mariliis Sihtmäe; Angela Ivask; Imbi Kurvet; Elise Joonas; Anita Jemec; Marika Mannerström; Tuula Heinonen; Rohit Rekulapelly; Shashi Singh; Jing Zou; Ilmari Pyykkö; Damjana Drobne; Anne Kahru | Multilaboratory evaluation of 15 bioassays for (eco)toxicity screening and hazard ranking of engineered nanomaterials: FP7 project NANOVALID | Nanotoxicology | 10 |  | 2016
TiO2 |  |  | 30 | nm |  | 47 | 416 | nm |  | -21 | mV | algae | Pseudokirchneriella subcapitata | Algal test medium (ISO 8692): alkalinity 0.6 meq/L, ionic strength 1.5mM, pH 7.4-7.8 | continuous illumination at 80–105 µE/m2/s (cold light fluorescent tube emitting light in the visible spectrum) | EC50 | 72 | h | 71.1 | mg/L | Hartmann, N. B.; Von der Kammer, F.; Hofmann, T.; Baalousha, M.; Ottofuelling, S.; Baun, A. | Algal testing of titanium dioxide nanoparticles-Testing considerations, inhibitory effects and modification of cadmium bioavailability | TOXICOLOGY | 269 | 2-3 | 2010
TiO2 |  |  | 300 | nm |  | 11.5 | 492 | nm |  | -25 | mV | algae | Pseudokirchneriella subcapitata | Algal test medium (ISO 8692): alkalinity 0.6 meq/L, ionic strength 1.5mM, pH 7.4-7.8 | continuous illumination at 80–105 µE/m2/s (cold light fluorescent tube emitting light in the visible spectrum) | EC50 | 72 | h | 145 | mg/L | Hartmann, N. B.; Von der Kammer, F.; Hofmann, T.; Baalousha, M.; Ottofuelling, S.; Baun, A. | Algal testing of titanium dioxide nanoparticles-Testing considerations, inhibitory effects and modification of cadmium bioavailability | TOXICOLOGY | 269 | 2-3 | 2010
TiO2 |  | uncoated | 21 | nm |  | 55.13 | 486 | nm |  | -13.28 | mV | algae | Pseudokirchneriella subcapitata | OECD algae culture medium, pH 7.7 without EDTA | continuous illumination (10000 lux) | IC50 | 72 | h | 2.53 | mg/L | Lee, Woo-Mi; An, Youn-Joo | Effects of zinc oxide and titanium dioxide nanoparticles on green algae under visible, UVA, and UVB irradiations: No evidence of enhanced algal toxicity under UV pre-irradiation | CHEMOSPHERE | 91 | 4 | 2013
TiO2 |  | uncoated | 21 | nm |  | 55.13 | 486 | nm |  | -13.28 | mV | algae | Pseudokirchneriella subcapitata | OECD algae culture medium, pH 7.7 without EDTA | continuous illumination (10000 lux) | IC50 | 72 | h | 3 | mg/L | Lee, Woo-Mi; An, Youn-Joo | Effects of zinc oxide and titanium dioxide nanoparticles on green algae under visible, UVA, and UVB irradiations: No evidence of enhanced algal toxicity under UV pre-irradiation | CHEMOSPHERE | 91 | 4 | 2013
TiO2 |  | uncoated | 21 | nm |  | 55.13 | 486 | nm |  | -13.28 | mV | algae | Pseudokirchneriella subcapitata | OECD algae culture medium, pH 7.7 without EDTA | continuous illumination (10000 lux) | IC50 | 72 | h | 2.95 | mg/L | Lee, Woo-Mi; An, Youn-Joo | Effects of zinc oxide and titanium dioxide nanoparticles on green algae under visible, UVA, and UVB irradiations: No evidence of enhanced algal toxicity under UV pre-irradiation | CHEMOSPHERE | 91 | 4 | 2013
TiO2 | nearly spherical or cuboidal |  | 30 | nm |  |  | 597.56 | nm | below detection limit | -25.72 | mV | algae | Scenedesmus obliquus | freshwater from VIT lake, Vellore, India: conductance: 4.5 ± 0.17 mS/cm; pH: 7.7 ± 0.2; dissolved oxygen: 7.4 ± 0.49 µg/L; total dissolved solids: 820 ± 80 µg/L; total organic carbon: 15 mg C/L | UV-irradiation (0.44 mW/cm2, Philips, India) | EC50 | 72 | h | 1.76 | mg/L | Dalai, Swayamprava; Pakrashi, Sunandan; Nirmala, M. Joyce; Chaudhri, Apoorvi; Chandrasekaran, N.; Mandal, A. B.; Mukherjee, Amitava | Cytotoxicity of TiO2 nanoparticles and their detoxification in a freshwater system | AQUATIC TOXICOLOGY | 138 |  | 2013
TiO2 | nearly spherical or cuboidal |  | 30 | nm |  |  | 597.56 | nm | below detection limit | -25.72 | mV | algae | Scenedesmus obliquus | freshwater from VIT lake, Vellore, India: conductance: 4.5 ± 0.17 mS/cm; pH: 7.7 ± 0.2; dissolved oxygen: 7.4 ± 0.49 µg/L; total dissolved solids: 820 ± 80 µg/L; total organic carbon: 15 mg C/L | dark | EC50 | 72 | h | 6.57 | mg/L | Dalai, Swayamprava; Pakrashi, Sunandan; Nirmala, M. Joyce; Chaudhri, Apoorvi; Chandrasekaran, N.; Mandal, A. B.; Mukherjee, Amitava | Cytotoxicity of TiO2 nanoparticles and their detoxification in a freshwater system | AQUATIC TOXICOLOGY | 138 |  | 2013
TiO2 |  | uncoated | 6 | nm |  | 230 | 94 | nm |  |  | mV | crustacean | Daphnia magna | ISO test medium | 16-h/8-h light/dark cycle | EC50 | 96 | h | 0.73 | mg/L | Dabrunz, Andre; Duester, Lars; Prasse, Carsten; Seitz, Frank; Rosenfeldt, Ricki; Schilde, Carsten; Schaumann, Gabriele E.; Schulz, Ralf | Biological Surface Coating and Molting Inhibition as Mechanisms of TiO2 Nanoparticle Toxicity in Daphnia magna | PLOS ONE | 6 | 5 | 2011
TiO2 |  | uncoated | 6 | nm |  | 230 | 94 | nm |  |  | mV | crustacean | Daphnia magna | ISO test medium | 16-h/8-h light/dark cycle | EC50 | 72 | h | 3.8 | mg/L | Dabrunz, Andre; Duester, Lars; Prasse, Carsten; Seitz, Frank; Rosenfeldt, Ricki; Schilde, Carsten; Schaumann, Gabriele E.; Schulz, Ralf | Biological Surface Coating and Molting Inhibition as Mechanisms of TiO2 Nanoparticle Toxicity in Daphnia magna | PLOS ONE | 6 | 5 | 2011
TiO2 |  | uncoated | 21 | nm |  | 50 | 580.5 | nm |  |  | mV | crustacean | Daphnia magna | daphnia culture medium (consisting of 64.75 mg/L NaHCO3, 5.75 mg/L KCl, 123.25 mg/L MgSO·7H2O, and 294 mg/L CaCl2·2H2O) | natural light–dark cycle | EC50 | 72 | h | 1.62 | mg/L | Zhu, Xiaoshan; Chang, Yung; Chen, Yongsheng | Toxicity and bioaccumulation of TiO2 nanoparticle aggregates in Daphnia magna | CHEMOSPHERE | 78 | 3 | 2010
TiO2 |  | uncoated | 21 | nm |  | 50 | 580.5 | nm |  |  | mV | crustacean | Daphnia magna | daphnia culture medium (consisting of 64.75 mg/L NaHCO3, 5.75 mg/L KCl, 123.25 mg/L MgSO·7H2O, and 294 mg/L CaCl2·2H2O) | natural light–dark cycle | EC50 | 21 | days | 0.46 | mg/L | Zhu, Xiaoshan; Chang, Yung; Chen, Yongsheng | Toxicity and bioaccumulation of TiO2 nanoparticle aggregates in Daphnia magna | CHEMOSPHERE | 78 | 3 | 2010
TiO2 |  |  | 32 | nm |  | 45 |  | nm |  |  | mV | crustacean | Daphnia magna | reconstituted freshwater: NaHCO3 (64.75 mg/L), KCl (5.75 mg/L), MgSO4*7H2O (123.25 mg/L) and CaCl2*2H2O (294 mg/L) | dark | EC50 | 72 | h | 3.44 | mg/L | Clement, Laura; Hurel, Charlotte; Marmier, Nicolas | Toxicity of TiO2 nanoparticles to cladocerans, algae, rotifers and plants - Effects of size and crystalline structure | CHEMOSPHERE | 90 | 3 | 2013
TiO2 |  |  | 15 | nm |  | 240 |  | nm |  |  | mV | crustacean | Daphnia magna | reconstituted freshwater: NaHCO3 (64.75 mg/L), KCl (5.75 mg/L), MgSO4*7H2O (123.25 mg/L) and CaCl2*2H2O (294 mg/L) | dark | EC50 | 72 | h | 1.3 | mg/L | Clement, Laura; Hurel, Charlotte; Marmier, Nicolas | Toxicity of TiO2 nanoparticles to cladocerans, algae, rotifers and plants - Effects of size and crystalline structure | CHEMOSPHERE | 90 | 3 | 2013
TiO2 |  |  | 25 | nm |  |  |  | nm |  |  | mV | crustacean | Daphnia magna | reconstituted freshwater: NaHCO3 (64.75 mg/L), KCl (5.75 mg/L), MgSO4*7H2O (123.25 mg/L) and CaCl2*2H2O (294 mg/L) | dark | EC50 | 72 | h | 3.15 ± 0.33 mg/L | mg/L | Clement, Laura; Hurel, Charlotte; Marmier, Nicolas | Toxicity of TiO2 nanoparticles to cladocerans, algae, rotifers and plants - Effects of size and crystalline structure | CHEMOSPHERE | 90 | 3 | 2013
TiO2 |  |  | 15 | nm |  | 240 |  | nm |  |  | mV | algae | Phaeodactylum tricornutum | Synthetic seawater: NaCl (26.4 g/L), KCl (0.84 g/L), CaCl2*2H2O (1.67 g/L), MgCl2*6H2O (4.60 g/L), MgSO4*7H2O (5.58 g/L), NaHCO3 (0.17 g/L), H3BO3 (0.03 g/L) | continuous illumination (10000 lux) | EC50 | 72 | h | 10.91 | mg/L | Clement, Laura; Hurel, Charlotte; Marmier, Nicolas | Toxicity of TiO2 nanoparticles to cladocerans, algae, rotifers and plants - Effects of size and crystalline structure | CHEMOSPHERE | 90 | 3 | 2013
TiO2 |  |  | 25 | nm |  |  |  | nm |  |  | mV | algae | Phaeodactylum tricornutum | Synthetic seawater: NaCl (26.4 g/L), KCl (0.84 g/L), CaCl2*2H2O (1.67 g/L), MgCl2*6H2O (4.60 g/L), MgSO4*7H2O (5.58 g/L), NaHCO3 (0.17 g/L), H3BO3 (0.03 g/L) | continuous illumination (10000 lux) | EC50 | 72 | h | 11.3 | mg/L | Clement, Laura; Hurel, Charlotte; Marmier, Nicolas | Toxicity of TiO2 nanoparticles to cladocerans, algae, rotifers and plants - Effects of size and crystalline structure | CHEMOSPHERE | 90 | 3 | 2013
TiO2 |  |  | 32 | nm |  | 45 |  | nm |  |  | mV | algae | Phaeodactylum tricornutum | Synthetic seawater: NaCl (26.4 g/L), KCl (0.84 g/L), CaCl2*2H2O (1.67 g/L), MgCl2*6H2O (4.60 g/L), MgSO4*7H2O (5.58 g/L), NaHCO3 (0.17 g/L), H3BO3 (0.03 g/L) | continuous illumination (10000 lux) | EC50 | 72 | h | 14.3 | mg/L | Clement, Laura; Hurel, Charlotte; Marmier, Nicolas | Toxicity of TiO2 nanoparticles to cladocerans, algae, rotifers and plants - Effects of size and crystalline structure | CHEMOSPHERE | 90 | 3 | 2013
TiO2 |  |  | 25 | nm |  |  |  | nm |  |  | mV | algae | Desmodesmus subspicatus | algae test medium (guidelines ISO 8692, OECD 201 and DIN 38412-33) | As a light source, 'OSRAM L 36W/21-840 Plus Eco' lamps were used. | EC50 | 72 | h | 44 | mg/L | Hund-Rinke, Kerstin; Simon, Markus | Ecotoxic effect of photocatalytic active nanoparticles TiO2 on algae and daphnids | ENVIRONMENTAL SCIENCE AND POLLUTION RESEARCH | 13 | 4 | 2006
TiO2 |  |  | 25 | nm |  | 49 | 400 | nm |  |  | mV | crustacean | Daphnia similis | Daphnia's dilution water with added salts (KCl, NaHCO3, CaSO4·2H2O and MgSO4·7H2O), Hardness 40-48 mg/L CaCO3, pH 7.2–7.6, conductivity 160 μS/cm | 16-h/8-h light/dark cycle with 15 W UV fluorescent lamps (UVA light) | EC50 | 48 | h | 7.8 | mg/L | Marcone, Glauciene P. S.; Oliveira, Adria C.; Almeida, Gilberto; Umbuzeiro, Gisela A.; Jardim, Wilson F. | Ecotoxicity of TiO2 to Daphnia similis under irradiation | JOURNAL OF HAZARDOUS MATERIALS | 211 |  | 2012
TiO2 |  |  | 20 | nm |  | 49 | 450 | nm |  |  | mV | crustacean | Daphnia similis | Daphnia's dilution water with added salts (KCl, NaHCO3, CaSO4·2H2O and MgSO4·7H2O), Hardness 40-48 mg/L CaCO3, pH 7.2–7.6, conductivity 160 μS/cm | 16-h/8-h light/dark cycle with 15 W UV fluorescent lamps (UVA light) | EC50 | 48 | h | 12.5 | mg/L | Marcone, Glauciene P. S.; Oliveira, Adria C.; Almeida, Gilberto; Umbuzeiro, Gisela A.; Jardim, Wilson F. | Ecotoxicity of TiO2 to Daphnia similis under irradiation | JOURNAL OF HAZARDOUS MATERIALS | 211 |  | 2012
TiO2 |  |  | 19 | nm |  | 57 | 330 | nm |  |  | mV | crustacean | Daphnia similis | Daphnia's dilution water with added salts (KCl, NaHCO3, CaSO4·2H2O and MgSO4·7H2O), Hardness 40-48 mg/L CaCO3, pH 7.2–7.6, conductivity 160 μS/cm | 16-h/8-h light/dark cycle with 15 W UV fluorescent lamps (UVA light) | EC50 | 48 | h | 56.9 | mg/L | Marcone, Glauciene P. S.; Oliveira, Adria C.; Almeida, Gilberto; Umbuzeiro, Gisela A.; Jardim, Wilson F. | Ecotoxicity of TiO2 to Daphnia similis under irradiation | JOURNAL OF HAZARDOUS MATERIALS | 211 |  | 2012
TiO2 |  |  | 33 | nm |  | 10 | 400 | nm |  |  | mV | crustacean | Daphnia similis | Daphnia's dilution water with added salts (KCl, NaHCO3, CaSO4·2H2O and MgSO4·7H2O), Hardness 40-48 mg/L CaCO3, pH 7.2–7.6, conductivity 160 μS/cm | 16-h/8-h light/dark cycle with 15 W UV fluorescent lamps (UVA light) | EC50 | 48 | h | 100 | mg/L | Marcone, Glauciene P. S.; Oliveira, Adria C.; Almeida, Gilberto; Umbuzeiro, Gisela A.; Jardim, Wilson F. | Ecotoxicity of TiO2 to Daphnia similis under irradiation | JOURNAL OF HAZARDOUS MATERIALS | 211 |  | 2012
TiO2 |  |  | 35 | nm |  | 9 | 350 | nm |  |  | mV | crustacean | Daphnia similis | Daphnia's dilution water with added salts (KCl, NaHCO3, CaSO4·2H2O and MgSO4·7H2O), Hardness 40-48 mg/L CaCO3, pH 7.2–7.6, conductivity 160 μS/cm | 16-h/8-h light/dark cycle with 15 W UV fluorescent lamps (UVA light) | EC50 | 48 | h | 100 | mg/L | Marcone, Glauciene P. S.; Oliveira, Adria C.; Almeida, Gilberto; Umbuzeiro, Gisela A.; Jardim, Wilson F. | Ecotoxicity of TiO2 to Daphnia similis under irradiation | JOURNAL OF HAZARDOUS MATERIALS | 211 |  | 2012
TiO2 |  |  | 25 | nm |  |  | 517.34 | nm |  |  | mV | crustacean | Ceriodaphnia dubia | freshwater from VIT lake, Vellore, India: conductance: 4.5 ± 0.17 mS/cm; pH: 7.7 ± 0.2; dissolved oxygen: 7.4 ± 0.49 µg/L; total dissolved solids: 820 ± 80 µg/L; total organic carbon: 15 mg C/L | 16-h/8-h light/dark cycle | EC50 | 48 | h | 8.26 | mg/L | Dalai, Swayamprava; Pakrashi, Sunandan; Chandrasekaran, Natarajan; Mukherjee, Amitava | Acute Toxicity of TiO2 Nanoparticles to Ceriodaphnia dubia under Visible Light and Dark Conditions in a Freshwater System | PLOS ONE | 8 | 4 | 2013
TiO2 |  |  | 25 | nm |  |  | 925.95 | nm |  |  | mV | crustacean | Ceriodaphnia dubia | freshwater from VIT lake, Vellore, India: conductance: 4.5 ± 0.17 mS/cm; pH: 7.7 ± 0.2; dissolved oxygen: 7.4 ± 0.49 µg/L; total dissolved solids: 820 ± 80 µg/L; total organic carbon: 15 mg C/L | dark | EC50 | 48 | h | 27.45 | mg/L | Dalai, Swayamprava; Pakrashi, Sunandan; Chandrasekaran, Natarajan; Mukherjee, Amitava | Acute Toxicity of TiO2 Nanoparticles to Ceriodaphnia dubia under Visible Light and Dark Conditions in a Freshwater System | PLOS ONE | 8 | 4 | 2013
TiO2 |  |  |  | nm |  |  | 663 | nm |  | -10.3 | mV | crustacean | Daphnia magna | ISO test water (water quality parameters, pH 7.54; conductivity, 0.58 mS/cm; dissolved oxygen, 6.78 mg/L) | dark | EC50 | 48 | h | 19.3 | mg/L | Amiano, Irene; Olabarrieta, Josune; Vitorica, Joana; Zorita, Saioa | Acute toxicity of nanosized TiO2 to Daphnia magna under UVA irradiation | ENVIRONMENTAL TOXICOLOGY AND CHEMISTRY | 31 | 11 | 2012
TiO2 |  |  |  | nm |  |  | 663 | nm |  | -10.3 | mV | crustacean | Daphnia magna | ISO test water (water quality parameters, pH 7.54; conductivity, 0.58 mS/cm; dissolved oxygen, 6.78 mg/L) | 16-h/8-h UVA light/dark cycle, illuminated with a F20T12 Hg UVA 20-W lamp from GE Lighting; 365-nm irradiance density was 0.56 mW/cm2 on the surface and 0.29 mW/cm2 at the bottom of the test tube | EC50 | 48 | h | 0.8 | mg/L | Amiano, Irene; Olabarrieta, Josune; Vitorica, Joana; Zorita, Saioa | Acute toxicity of nanosized TiO2 to Daphnia magna under UVA irradiation | ENVIRONMENTAL TOXICOLOGY AND CHEMISTRY | 31 | 11 | 2012
TiO2 |  |  |  | nm |  |  | 475 | nm |  | -14.9 | mV | crustacean | Daphnia magna | real river water (water quality parameters, pH 8.15; conductivity, 0.23 mS/cm; total organic carbon, 1.5 mg/L; dissolved oxygen, 7.52 mg/L | dark | EC50 | 48 | h | 27.8 | mg/L | Amiano, Irene; Olabarrieta, Josune; Vitorica, Joana; Zorita, Saioa | Acute toxicity of nanosized TiO2 to Daphnia magna under UVA irradiation | ENVIRONMENTAL TOXICOLOGY AND CHEMISTRY | 31 | 11 | 2012
TiO2 |  |  |  | nm |  |  | 475 | nm |  | -14.9 | mV | crustacean | Daphnia magna | real river water (water quality parameters, pH 8.15; conductivity, 0.23 mS/cm; total organic carbon, 1.5 mg/L; dissolved oxygen, 7.52 mg/L | 16-h/8-h UVA light/dark cycle, illuminated with a F20T12 Hg UVA 20-W lamp from GE Lighting; 365-nm irradiance density was 0.56 mW/cm2 on the surface and 0.29 mW/cm2 at the bottom of the test tube | EC50 | 48 | h | 2.8 | mg/L | Amiano, Irene; Olabarrieta, Josune; Vitorica, Joana; Zorita, Saioa | Acute toxicity of nanosized TiO2 to Daphnia magna under UVA irradiation | ENVIRONMENTAL TOXICOLOGY AND CHEMISTRY | 31 | 11 | 2012
TiO2 |  |  | 10 | nm |  | 288 | 1261 | nm |  | -23 | mV | algae | Pseudokirchneriella subcapitata | Algal test medium (ISO 8692): alkalinity 0.6 meq/L, ionic strength 1.5mM, pH 7.4-7.8 | continuous illumination at 80–105 µE/m2/s (cold light fluorescent tube emitting light in the visible spectrum) | EC50 | 72 | h | 241 | mg/L | Hartmann, N. B.; Von der Kammer, F.; Hofmann, T.; Baalousha, M.; Ottofuelling, S.; Baun, A. | Algal testing of titanium dioxide nanoparticles-Testing considerations, inhibitory effects and modification of cadmium bioavailability | TOXICOLOGY | 269 | 2-3 | 2010
TiO2 |  | uncoated | 20 | nm | 99.5 |  |  | nm |  |  | mV | crustacean | Daphnia magna | reconstituted water (MilliQ water + 64.75 mg/L NaHCO3, 5.75 mg/L KCl, 123.25 mg/L MgSO*7H2O, and 294 mg/L CaCl2*2H2O | natural light/dark cycle | EC50 | 48 | h | 35.306 | mg/L | Zhu, Xiaoshan; Zhu, Lin; Chen, Yongsheng; Tian, Shengyan | Acute toxicities of six manufactured nanomaterial suspensions to Daphnia magna | JOURNAL OF NANOPARTICLE RESEARCH | 11 | 1 | 2009
TiO2 |  | bovine serum albumin (BSA) as dispersant | 10 | nm |  | 274.2 | 192 | nm |  |  | mV | cyanobacteria | Anabaena variabilis | nitrogen-free modified Mes-Volvox medium containing 0.16mM MgSO4*7H2O, 0.16mM Na2-glycerophosphate*5H2O, 0.67mM KCl, 10mM MES, 0.1mM vitamin B12, 0.1mM biotin vitamin solution, and trace metals. | 12-h/12-h light/dark cycle | EC50 | 96 | h | 0.62 | mg/L | Cherchi, Carla; Chernenko, Tatyana; Diem, Max; Gu, April Z. | IMPACT OF NANO TITANIUM DIOXIDE EXPOSURE ON CELLULAR STRUCTURE OF ANABAENA VARIABILIS AND EVIDENCE OF INTERNALIZATION | ENVIRONMENTAL TOXICOLOGY AND CHEMISTRY | 30 | 4 | 2011
TiO2 | spherical, ellipsoidal |  | 25 | nm | 99.7 | 210 | 489.6 | nm |  |  | mV | algae | Scenedesmus sp | OECD algal medium |  | EC50 | 72 | h | 21.2 | mg/L | Sadiq, I. Mohammed; Dalai, Swayamprava; Chandrasekaran, N.; Mukherjee, A. | Ecotoxicity study of titania (TiO2) NPs on two microalgae species: Scenedesmus sp and Chlorella sp. | ECOTOXICOLOGY AND ENVIRONMENTAL SAFETY | 74 | 5 | 2011
TiO2 | spherical, ellipsoidal |  | 25 | nm | 99.7 | 210 | 489.6 | nm |  |  | mV | algae | Chlorella sp | OECD algal medium |  | EC50 | 72 | h | 16.12 | mg/L | Sadiq, I. Mohammed; Dalai, Swayamprava; Chandrasekaran, N.; Mukherjee, A. | Ecotoxicity study of titania (TiO2) NPs on two microalgae species: Scenedesmus sp and Chlorella sp. | ECOTOXICOLOGY AND ENVIRONMENTAL SAFETY | 74 | 5 | 2011
TiO2 |  |  | 25 | nm | 99.7 |  | 1715 | nm |  | -8.2 | mV | crustacean | Artemia salina | 3 % saline solution (Red Sea Salt®) prepared with distilled water: pH 8 ± 1; conductivity 40 ± 1 mS/cm; dissolved oxygen (DO) 6 ± 0.5 mg/L | visible light: 40 W fluorescent lamps (Phillips) | EC50 | 24 | h | 949.07 | mg/L | Clemente, Z.; Castro, V. L.; Jonsson, C. M.; Fraceto, L. F. | Minimal levels of ultraviolet light enhance the toxicity of TiO2 nanoparticles to two representative organisms of aquatic systems | JOURNAL OF NANOPARTICLE RESEARCH | 16 | 8 | 2014
TiO2 |  |  | 25 | nm | 99 | 50 | 3711.23 | nm |  | -7.4 | mV | crustacean | Artemia salina | 3 % saline solution (Red Sea Salt®) prepared with distilled water: pH 8 ± 1; conductivity 40 ± 1 mS/cm; dissolved oxygen (DO) 6 ± 0.5 mg/L | visible light: 40 W fluorescent lamps (Phillips) | EC50 | 24 | h | 945.75 | mg/L | Clemente, Z.; Castro, V. L.; Jonsson, C. M.; Fraceto, L. F. | Minimal levels of ultraviolet light enhance the toxicity of TiO2 nanoparticles to two representative organisms of aquatic systems | JOURNAL OF NANOPARTICLE RESEARCH | 16 | 8 | 2014
TiO2 |  |  | 25 | nm | 99.7 |  | 1715 | nm |  | -8.2 | mV | crustacean | Artemia salina | 3 % saline solution (Red Sea Salt®) prepared with distilled water: pH 8 ± 1; conductivity 40 ± 1 mS/cm; dissolved oxygen (DO) 6 ± 0.5 mg/L | UV light (UVA-340 Q-Panel (40 W)) | EC50 | 24 | h | 14.4 | mg/L | Clemente, Z.; Castro, V. L.; Jonsson, C. M.; Fraceto, L. F. | Minimal levels of ultraviolet light enhance the toxicity of TiO2 nanoparticles to two representative organisms of aquatic systems | JOURNAL OF NANOPARTICLE RESEARCH | 16 | 8 | 2014
TiO2 |  |  | 25 | nm | 99 | 50 | 3711.23 | nm |  | -7.4 | mV | crustacean | Artemia salina | 3 % saline solution (Red Sea Salt®) prepared with distilled water: pH 8 ± 1; conductivity 40 ± 1 mS/cm; dissolved oxygen (DO) 6 ± 0.5 mg/L | UV light (UVA-340 Q-Panel (40 W)) | EC50 | 24 | h | 16.68 | mg/L | Clemente, Z.; Castro, V. L.; Jonsson, C. M.; Fraceto, L. F. | Minimal levels of ultraviolet light enhance the toxicity of TiO2 nanoparticles to two representative organisms of aquatic systems | JOURNAL OF NANOPARTICLE RESEARCH | 16 | 8 | 2014
TiO2 |  |  | 25 | nm | 99.7 |  | 1715 | nm |  | -8.2 | mV | crustacean | Artemia salina | 3 % saline solution (Red Sea Salt®) prepared with distilled water: pH 8 ± 1; conductivity 40 ± 1 mS/cm; dissolved oxygen (DO) 6 ± 0.5 mg/L | visible light: 40 W fluorescent lamps (Phillips) | EC50 | 48 | h | 480.67 | mg/L | Clemente, Z.; Castro, V. L.; Jonsson, C. M.; Fraceto, L. F. | Minimal levels of ultraviolet light enhance the toxicity of TiO2 nanoparticles to two representative organisms of aquatic systems | JOURNAL OF NANOPARTICLE RESEARCH | 16 | 8 | 2014
TiO2 |  |  | 25 | nm | 99 | 50 | 3711.23 | nm |  | -7.4 | mV | crustacean | Artemia salina | 3 % saline solution (Red Sea Salt®) prepared with distilled water: pH 8 ± 1; conductivity 40 ± 1 mS/cm; dissolved oxygen (DO) 6 ± 0.5 mg/L | visible light: 40 W fluorescent lamps (Phillips) | EC50 | 48 | h | 284.81 | mg/L | Clemente, Z.; Castro, V. L.; Jonsson, C. M.; Fraceto, L. F. | Minimal levels of ultraviolet light enhance the toxicity of TiO2 nanoparticles to two representative organisms of aquatic systems | JOURNAL OF NANOPARTICLE RESEARCH | 16 | 8 | 2014
TiO2 |  |  | 25 | nm | 99.7 |  | 578.2 | nm |  | -21.5 | mV | crustacean | Daphnia similis | filtrated tap water: pH 7.9 ± 1; conductivity 133 ± 1 µS/cm; total hardness 2° dGH, dissolved oxygen (DO) 6 ± 0.5 mg/L | UV light (UVA-340 Q-Panel (40 W)) | EC50 | 48 | h | 750.55 | mg/L | Clemente, Z.; Castro, V. L.; Jonsson, C. M.; Fraceto, L. F. | Minimal levels of ultraviolet light enhance the toxicity of TiO2 nanoparticles to two representative organisms of aquatic systems | JOURNAL OF NANOPARTICLE RESEARCH | 16 | 8 | 2014
TiO2 |  |  | 25 | nm | 99 | 50 | 1373.3 | nm |  | -13.3 | mV | crustacean | Daphnia similis | filtrated tap water: pH 7.9 ± 1; conductivity 133 ± 1 µS/cm; total hardness 2° dGH, dissolved oxygen (DO) 6 ± 0.5 mg/L | UV light (UVA-340 Q-Panel (40 W)) | EC50 | 48 | h | 60.16 | mg/L | Clemente, Z.; Castro, V. L.; Jonsson, C. M.; Fraceto, L. F. | Minimal levels of ultraviolet light enhance the toxicity of TiO2 nanoparticles to two representative organisms of aquatic systems | JOURNAL OF NANOPARTICLE RESEARCH | 16 | 8 | 2014
TiO2 |  |  | 25 | nm | 99.7 |  | 1715 | nm |  | -8.2 | mV | crustacean | Artemia salina | 3 % saline solution (Red Sea Salt®) prepared with distilled water: pH 8 ± 1; conductivity 40 ± 1 mS/cm; dissolved oxygen (DO) 6 ± 0.5 mg/L | UV light (UVA-340 Q-Panel (40 W)) | EC50 | 48 | h | 4.05 | mg/L | Clemente, Z.; Castro, V. L.; Jonsson, C. M.; Fraceto, L. F. | Minimal levels of ultraviolet light enhance the toxicity of TiO2 nanoparticles to two representative organisms of aquatic systems | JOURNAL OF NANOPARTICLE RESEARCH | 16 | 8 | 2014
TiO2 |  |  | 25 | nm | 99 | 50 | 3711.23 | nm |  | -7.4 | mV | crustacean | Artemia salina | 3 % saline solution (Red Sea Salt®) prepared with distilled water: pH 8 ± 1; conductivity 40 ± 1 mS/cm; dissolved oxygen (DO) 6 ± 0.5 mg/L | UV light (UVA-340 Q-Panel (40 W)) | EC50 | 48 | h | 4.03 | mg/L | Clemente, Z.; Castro, V. L.; Jonsson, C. M.; Fraceto, L. F. | Minimal levels of ultraviolet light enhance the toxicity of TiO2 nanoparticles to two representative organisms of aquatic systems | JOURNAL OF NANOPARTICLE RESEARCH | 16 | 8 | 2014
TiO2 |  |  | 21 | nm |  | 50 | 59.6 | nm |  |  | mV | crustacean | Daphnia magna | reconstituted hard freshwater enriched with selenium, vitamins (thiamine hydrochloride, cyanocobalamine, biotine) and seaweed extract (Marinure®, Glenside, Scotland; | 16-h/8-h light/dark cycle | EC50 | 96 | h | 1.79 | mg/L | Seitz, Frank; Rosenfeldt, Ricki R.; Schneider, Sandra; Schulz, Ralf; Bundschuh, Mirco | Size-, surface- and crystalline structure composition-related effects of titanium dioxide nanoparticles during their aquatic life cycle | SCIENCE OF THE TOTAL ENVIRONMENT | 493 |  | 2014
TiO2 |  |  | 21 | nm |  | 50 | 95.4 | nm |  |  | mV | crustacean | Daphnia magna | reconstituted hard freshwater enriched with selenium, vitamins (thiamine hydrochloride, cyanocobalamine, biotine) and seaweed extract (Marinure®, Glenside, Scotland; | 16-h/8-h light/dark cycle | EC50 | 96 | h | 3.25 | mg/L | Seitz, Frank; Rosenfeldt, Ricki R.; Schneider, Sandra; Schulz, Ralf; Bundschuh, Mirco | Size-, surface- and crystalline structure composition-related effects of titanium dioxide nanoparticles during their aquatic life cycle | SCIENCE OF THE TOTAL ENVIRONMENT | 493 |  | 2014
TiO2 |  |  | 21 | nm |  | 50 | 145.2 | nm |  |  | mV | crustacean | Daphnia magna | reconstituted hard freshwater enriched with selenium, vitamins (thiamine hydrochloride, cyanocobalamine, biotine) and seaweed extract (Marinure®, Glenside, Scotland; | 16-h/8-h light/dark cycle | EC50 | 96 | h | 13.52 | mg/L | Seitz, Frank; Rosenfeldt, Ricki R.; Schneider, Sandra; Schulz, Ralf; Bundschuh, Mirco | Size-, surface- and crystalline structure composition-related effects of titanium dioxide nanoparticles during their aquatic life cycle | SCIENCE OF THE TOTAL ENVIRONMENT | 493 |  | 2014
TiO2 |  |  | 6 | nm |  | 230 | 56.8 | nm |  |  | mV | crustacean | Daphnia magna | reconstituted hard freshwater enriched with selenium, vitamins (thiamine hydrochloride, cyanocobalamine, biotine) and seaweed extract (Marinure®, Glenside, Scotland; | 16-h/8-h light/dark cycle | EC50 | 96 | h | 0.74 | mg/L | Seitz, Frank; Rosenfeldt, Ricki R.; Schneider, Sandra; Schulz, Ralf; Bundschuh, Mirco | Size-, surface- and crystalline structure composition-related effects of titanium dioxide nanoparticles during their aquatic life cycle | SCIENCE OF THE TOTAL ENVIRONMENT | 493 |  | 2014
TiO2 |  |  | 6 | nm |  | 230 | 80 | nm |  |  | mV | crustacean | Daphnia magna | reconstituted hard freshwater enriched with selenium, vitamins (thiamine hydrochloride, cyanocobalamine, biotine) and seaweed extract (Marinure®, Glenside, Scotland; | 16-h/8-h light/dark cycle | EC50 | 96 | h | 1.31 | mg/L | Seitz, Frank; Rosenfeldt, Ricki R.; Schneider, Sandra; Schulz, Ralf; Bundschuh, Mirco | Size-, surface- and crystalline structure composition-related effects of titanium dioxide nanoparticles during their aquatic life cycle | SCIENCE OF THE TOTAL ENVIRONMENT | 493 |  | 2014
TiO2 |  |  | 6 | nm |  | 230 | 126.9 | nm |  |  | mV | crustacean | Daphnia magna | reconstituted hard freshwater enriched with selenium, vitamins (thiamine hydrochloride, cyanocobalamine, biotine) and seaweed extract (Marinure®, Glenside, Scotland; | 16-h/8-h light/dark cycle | EC50 | 96 | h | 3.69 | mg/L | Seitz, Frank; Rosenfeldt, Ricki R.; Schneider, Sandra; Schulz, Ralf; Bundschuh, Mirco | Size-, surface- and crystalline structure composition-related effects of titanium dioxide nanoparticles during their aquatic life cycle | SCIENCE OF THE TOTAL ENVIRONMENT | 493 |  | 2014
TiO2 |  |  | 10 | nm |  | 189.9 | 5580 | nm |  | -24.1 | mV | bacteria | Escherichia coli (strain K12) | M9 medium |  | EC50 | 24 | h | 177.91 | mg/L | Gou, Na; Gu, April Z. | A New Transcriptional Effect Level Index (TELI) for Toxicogenomics-based Toxicity Assessment | ENVIRONMENTAL SCIENCE & TECHNOLOGY | 45 | 12 | 2011
TiO2 |  |  | 10 | nm |  | 274.2 | 1040 | nm |  | -33.9 | mV | bacteria | Escherichia coli (strain K12) | M9 medium |  | EC50 | 24 | h | 74.14 | mg/L | Gou, Na; Gu, April Z. | A New Transcriptional Effect Level Index (TELI) for Toxicogenomics-based Toxicity Assessment | ENVIRONMENTAL SCIENCE & TECHNOLOGY | 45 | 12 | 2011
TiO2 | cylindrical |  | 9 | nm |  |  |  | nm |  |  | mV | crustacean | Ceriodaphnia affinis | 15 ml of nanoparticles solution, fed by yeast suspension, pH 7.5-8.0 |  | EC50 | 7 | days | 0.3 | mg/L | Tomilina, I. I.; Gremyachikh, V. A.; Myl'nikov, A. P.; Komov, V. T. | Changes in biological characteristics of freshwater heterotrophic flagellates and cladocerans under the effect of metal oxide nano- and microparticles | INLAND WATER BIOLOGY | 4 | 4 | 2011
TiO2 |  |  | 100 | nm | 99.9 |  | 1425 | nm |  | 27.6 | mV | bacteria | Vibrio fischeri | standard artificial OECD soil: sand, kaolin clay and sphagnum peat (4mm sieved) in a 7:2:1 mass proportion, pH to 6.0 ± 0.5, with calcium carbonate, sample collected 2 h after spiking |  | EC50 | 5 | min | 63500 | mg/L | Pereira, R.; Rocha-Santos, T. A. P.; Antunes, F. E.; Rasteiro, M. G.; Ribeiro, R.; Goncalves, F.; Soares, A. M. V. M.; Lopes, I. | Screening evaluation of the ecotoxicity and genotoxicity of soils contaminated with organic and inorganic nanoparticles: The role of ageing | JOURNAL OF HAZARDOUS MATERIALS | 194 |  | 2011
TiO2 |  |  | 100 | nm | 99.9 |  | 1425 | nm |  | 27.6 | mV | bacteria | Vibrio fischeri | standard artificial OECD soil: sand, kaolin clay and sphagnum peat (4mm sieved) in a 7:2:1 mass proportion, pH to 6.0 ± 0.5, with calcium carbonate, sample collected 30 days after spiking |  | EC50 | 5 | min | 66820 | mg/L | Pereira, R.; Rocha-Santos, T. A. P.; Antunes, F. E.; Rasteiro, M. G.; Ribeiro, R.; Goncalves, F.; Soares, A. M. V. M.; Lopes, I. | Screening evaluation of the ecotoxicity and genotoxicity of soils contaminated with organic and inorganic nanoparticles: The role of ageing | JOURNAL OF HAZARDOUS MATERIALS | 194 |  | 2011
TiO2 |  |  | 100 | nm | 99.9 |  | 1425 | nm |  | 27.6 | mV | bacteria | Vibrio fischeri | standard artificial OECD soil: sand, kaolin clay and sphagnum peat (4mm sieved) in a 7:2:1 mass proportion, pH to 6.0 ± 0.5, with calcium carbonate, sample collected 2 h after spiking |  | EC50 | 15 | min | 48040 | mg/L | Pereira, R.; Rocha-Santos, T. A. P.; Antunes, F. E.; Rasteiro, M. G.; Ribeiro, R.; Goncalves, F.; Soares, A. M. V. M.; Lopes, I. | Screening evaluation of the ecotoxicity and genotoxicity of soils contaminated with organic and inorganic nanoparticles: The role of ageing | JOURNAL OF HAZARDOUS MATERIALS | 194 |  | 2011
TiO2 |  |  | 100 | nm | 99.9 |  | 1425 | nm |  | 27.6 | mV | bacteria | Vibrio fischeri | standard artificial OECD soil: sand, kaolin clay and sphagnum peat (4mm sieved) in a 7:2:1 mass proportion, pH to 6.0 ± 0.5, with calcium carbonate, sample collected 30 days after spiking |  | EC50 | 15 | min | 36060 | mg/L | Pereira, R.; Rocha-Santos, T. A. P.; Antunes, F. E.; Rasteiro, M. G.; Ribeiro, R.; Goncalves, F.; Soares, A. M. V. M.; Lopes, I. | Screening evaluation of the ecotoxicity and genotoxicity of soils contaminated with organic and inorganic nanoparticles: The role of ageing | JOURNAL OF HAZARDOUS MATERIALS | 194 |  | 2011
TiO2 |  |  | 100 | nm | 99.9 |  | 1425 | nm |  | 27.6 | mV | bacteria | Vibrio fischeri | standard artificial OECD soil: sand, kaolin clay and sphagnum peat (4mm sieved) in a 7:2:1 mass proportion, pH to 6.0 ± 0.5, with calcium carbonate, sample collected 2 h after spiking |  | EC50 | 30 | min | 57000 | mg/L | Pereira, R.; Rocha-Santos, T. A. P.; Antunes, F. E.; Rasteiro, M. G.; Ribeiro, R.; Goncalves, F.; Soares, A. M. V. M.; Lopes, I. | Screening evaluation of the ecotoxicity and genotoxicity of soils contaminated with organic and inorganic nanoparticles: The role of ageing | JOURNAL OF HAZARDOUS MATERIALS | 194 |  | 2011
TiO2 |  |  | 100 | nm | 99.9 |  | 1425 | nm |  | 27.6 | mV | bacteria | Vibrio fischeri | standard artificial OECD soil: sand, kaolin clay and sphagnum peat (4mm sieved) in a 7:2:1 mass proportion, pH to 6.0 ± 0.5, with calcium carbonate, sample collected 30 days after spiking |  | EC50 | 30 | min | 37660 | mg/L | Pereira, R.; Rocha-Santos, T. A. P.; Antunes, F. E.; Rasteiro, M. G.; Ribeiro, R.; Goncalves, F.; Soares, A. M. V. M.; Lopes, I. | Screening evaluation of the ecotoxicity and genotoxicity of soils contaminated with organic and inorganic nanoparticles: The role of ageing | JOURNAL OF HAZARDOUS MATERIALS | 194 |  | 2011
TiO2 |  | uncoated | 25 | nm | 99.5 | 48.6 | 5000.25 | nm |  |  | mV | crustacean | Daphnia magna | Artificial Elendt M4 (OECD guideline 202) | 16-h/8-h light/dark cycle | EC50 | 48 | h | 100 | mg/L | Wiench, Karin; Wohlleben, Wendel; Hisgen, Volker; Radke, Kristin; Salinas, Edward; Zok, Sabine; Landsiedel, Robert | Acute and chronic effects of nano- and non-nano-scale TiO2 and ZnO particles on mobility and reproduction of the freshwater invertebrate Daphnia magna | CHEMOSPHERE | 76 | 10 | 2009
TiO2 |  | uncoated | 25 | nm | 99.5 | 48.6 | 5000.25 | nm |  |  | mV | crustacean | Daphnia magna | Artificial Elendt M4 (OECD guideline 202) | 16-h/8-h light/dark cycle | EC50 | 48 | h | 100 | mg/L | Wiench, Karin; Wohlleben, Wendel; Hisgen, Volker; Radke, Kristin; Salinas, Edward; Zok, Sabine; Landsiedel, Robert | Acute and chronic effects of nano- and non-nano-scale TiO2 and ZnO particles on mobility and reproduction of the freshwater invertebrate Daphnia magna | CHEMOSPHERE | 76 | 10 | 2009
TiO2 |  | uncoated | 25 | nm | 99.5 | 48.6 | 5000.25 | nm |  |  | mV | crustacean | Daphnia magna | Artificial Elendt M4 (OECD guideline 202) | 16-h/8-h light/dark cycle | EC50 | 48 | h | 100 | mg/L | Wiench, Karin; Wohlleben, Wendel; Hisgen, Volker; Radke, Kristin; Salinas, Edward; Zok, Sabine; Landsiedel, Robert | Acute and chronic effects of nano- and non-nano-scale TiO2 and ZnO particles on mobility and reproduction of the freshwater invertebrate Daphnia magna | CHEMOSPHERE | 76 | 10 | 2009
TiO2 |  | uncoated | 25 | nm | 99.5 | 48.6 | 5000.25 | nm |  |  | mV | crustacean | Daphnia magna | surface water from well-spring of the River Selz | 16-h/8-h light/dark cycle | EC50 | 48 | h | 100 | mg/L | Wiench, Karin; Wohlleben, Wendel; Hisgen, Volker; Radke, Kristin; Salinas, Edward; Zok, Sabine; Landsiedel, Robert | Acute and chronic effects of nano- and non-nano-scale TiO2 and ZnO particles on mobility and reproduction of the freshwater invertebrate Daphnia magna | CHEMOSPHERE | 76 | 10 | 2009
TiO2 |  | uncoated | 25 | nm | 99.5 | 48.6 | 5000.25 | nm |  |  | mV | crustacean | Daphnia magna | surface water from a pond + quartz sediment | 16-h/8-h light/dark cycle | EC50 | 48 | h | 100 | mg/L | Wiench, Karin; Wohlleben, Wendel; Hisgen, Volker; Radke, Kristin; Salinas, Edward; Zok, Sabine; Landsiedel, Robert | Acute and chronic effects of nano- and non-nano-scale TiO2 and ZnO particles on mobility and reproduction of the freshwater invertebrate Daphnia magna | CHEMOSPHERE | 76 | 10 | 2009
TiO2 |  | aluminum hydroxide (and) dimethicone/methicone copolymer | 10 | nm | 79-89% of TiO2 | 100 |  | nm |  |  | mV | crustacean | Daphnia magna | Artificial Elendt M4 (OECD guideline 202) | 16-h/8-h light/dark cycle | EC50 | 48 | h | 100 | mg/L | Wiench, Karin; Wohlleben, Wendel; Hisgen, Volker; Radke, Kristin; Salinas, Edward; Zok, Sabine; Landsiedel, Robert | Acute and chronic effects of nano- and non-nano-scale TiO2 and ZnO particles on mobility and reproduction of the freshwater invertebrate Daphnia magna | CHEMOSPHERE | 76 | 10 | 2009
TiO2 |  | aluminum hydroxide (and) dimethicone/methicone copolymer | 10 | nm | 79-89% of TiO2 | 100 |  | nm |  |  | mV | crustacean | Daphnia magna | surface water from a pond | 16-h/8-h light/dark cycle | EC50 | 48 | h | 100 | mg/L | Wiench, Karin; Wohlleben, Wendel; Hisgen, Volker; Radke, Kristin; Salinas, Edward; Zok, Sabine; Landsiedel, Robert | Acute and chronic effects of nano- and non-nano-scale TiO2 and ZnO particles on mobility and reproduction of the freshwater invertebrate Daphnia magna | CHEMOSPHERE | 76 | 10 | 2009
TiO2 |  | hydrated silica (and) dimethicone/ methicone copolymer (and) aluminum hydroxide | 10 | nm | 79-89% of TiO2 | 100 |  | nm |  |  | mV | crustacean | Daphnia magna | surface water from well-spring of the River Selz | 16-h/8-h light/dark cycle | EC50 | 48 | h | 100 | mg/L | Wiench, Karin; Wohlleben, Wendel; Hisgen, Volker; Radke, Kristin; Salinas, Edward; Zok, Sabine; Landsiedel, Robert | Acute and chronic effects of nano- and non-nano-scale TiO2 and ZnO particles on mobility and reproduction of the freshwater invertebrate Daphnia magna | CHEMOSPHERE | 76 | 10 | 2009
TiO2 |  | hydrated silica (and) dimethicone/ methicone copolymer (and) aluminum hydroxide | 10 | nm | 73-83% of TiO2 | 100 |  | nm |  |  | mV | crustacean | Daphnia magna | Artificial Elendt M4 (OECD guideline 202) | 16-h/8-h light/dark cycle | EC50 | 48 | h | 100 | mg/L | Wiench, Karin; Wohlleben, Wendel; Hisgen, Volker; Radke, Kristin; Salinas, Edward; Zok, Sabine; Landsiedel, Robert | Acute and chronic effects of nano- and non-nano-scale TiO2 and ZnO particles on mobility and reproduction of the freshwater invertebrate Daphnia magna | CHEMOSPHERE | 76 | 10 | 2009
TiO2 |  | dimethoxydiphenylsilane/ triethoxy-caprylylsilane crosspolymer (and) hydrated silica (and) aluminum hydroxide | 10 | nm | 69-73% of TiO2 | 100 |  | nm |  |  | mV | crustacean | Daphnia magna | Artificial Elendt M4 (OECD guideline 202) | 16-h/8-h light/dark cycle | EC50 | 48 | h | 100 | mg/L | Wiench, Karin; Wohlleben, Wendel; Hisgen, Volker; Radke, Kristin; Salinas, Edward; Zok, Sabine; Landsiedel, Robert | Acute and chronic effects of nano- and non-nano-scale TiO2 and ZnO particles on mobility and reproduction of the freshwater invertebrate Daphnia magna | CHEMOSPHERE | 76 | 10 | 2009
TiO2 |  | uncoated | 21 | nm |  | 50 | 580.5 | nm |  |  | mV | crustacean | Daphnia magna | daphnia culture medium (consisting of 64.75 mg/L NaHCO3, 5.75 mg/L KCl, 123.25 mg/L MgSO·7H2O, and 294 mg/L CaCl2·2H2O) | natural light–dark cycle | EC50 | 48 | h | 100 | mg/L | Zhu, Xiaoshan; Chang, Yung; Chen, Yongsheng | Toxicity and bioaccumulation of TiO2 nanoparticle aggregates in Daphnia magna | CHEMOSPHERE | 78 | 3 | 2010
TiO2 |  |  | 60 | nm |  | 24.8 |  | nm |  |  | mV | bacteria | E. coli AB1157 (pSLlux) sod wt | 0.9% NaCl | dark | EC50 | 0.5 | h | 20000 | mg/L | Ivask, A.; Bondarenko, O.; Jepihhina, N.; Kahru, A. | Profiling of the reactive oxygen species-related ecotoxicity of CuO, ZnO, TiO2, silver and fullerene nanoparticles using a set of recombinant luminescent Escherichia coli strains: differentiating the impact of particles and solubilised metals | ANALYTICAL AND BIOANALYTICAL CHEMISTRY | 398 | 2 | 2010
TiO2 |  |  | 60 | nm |  | 24.8 |  | nm |  |  | mV | bacteria | E. coli AB1157 (pSLlux) sod wt | 0.9% NaCl | dark | EC50 | 2 | h | 20000 | mg/L | Ivask, A.; Bondarenko, O.; Jepihhina, N.; Kahru, A. | Profiling of the reactive oxygen species-related ecotoxicity of CuO, ZnO, TiO2, silver and fullerene nanoparticles using a set of recombinant luminescent Escherichia coli strains: differentiating the impact of particles and solubilised metals | ANALYTICAL AND BIOANALYTICAL CHEMISTRY | 398 | 2 | 2010
TiO2 |  |  | 60 | nm |  | 24.8 |  | nm |  |  | mV | bacteria | E. coli JI130 (pSLlux) sodA− | 0.9% NaCl | dark | EC50 | 0.5 | h | 20000 | mg/L | Ivask, A.; Bondarenko, O.; Jepihhina, N.; Kahru, A. | Profiling of the reactive oxygen species-related ecotoxicity of CuO, ZnO, TiO2, silver and fullerene nanoparticles using a set of recombinant luminescent Escherichia coli strains: differentiating the impact of particles and solubilised metals | ANALYTICAL AND BIOANALYTICAL CHEMISTRY | 398 | 2 | 2010
TiO2 |  |  | 60 | nm |  | 24.8 |  | nm |  |  | mV | bacteria | E. coli JI130 (pSLlux) sodA− | 0.9% NaCl | dark | EC50 | 2 | h | 20000 | mg/L | Ivask, A.; Bondarenko, O.; Jepihhina, N.; Kahru, A. | Profiling of the reactive oxygen species-related ecotoxicity of CuO, ZnO, TiO2, silver and fullerene nanoparticles using a set of recombinant luminescent Escherichia coli strains: differentiating the impact of particles and solubilised metals | ANALYTICAL AND BIOANALYTICAL CHEMISTRY | 398 | 2 | 2010
TiO2 |  |  | 60 | nm |  | 24.8 |  | nm |  |  | mV | bacteria | E. coli JI131 (pSLlux) sodB− | 0.9% NaCl | dark | EC50 | 0.5 | h | 20000 | mg/L | Ivask, A.; Bondarenko, O.; Jepihhina, N.; Kahru, A. | Profiling of the reactive oxygen species-related ecotoxicity of CuO, ZnO, TiO2, silver and fullerene nanoparticles using a set of recombinant luminescent Escherichia coli strains: differentiating the impact of particles and solubilised metals | ANALYTICAL AND BIOANALYTICAL CHEMISTRY | 398 | 2 | 2010
TiO2 |  |  | 60 | nm |  | 24.8 |  | nm |  |  | mV | bacteria | E. coli JI131 (pSLlux) sodB− | 0.9% NaCl | dark | EC50 | 2 | h | 20000 | mg/L | Ivask, A.; Bondarenko, O.; Jepihhina, N.; Kahru, A. | Profiling of the reactive oxygen species-related ecotoxicity of CuO, ZnO, TiO2, silver and fullerene nanoparticles using a set of recombinant luminescent Escherichia coli strains: differentiating the impact of particles and solubilised metals | ANALYTICAL AND BIOANALYTICAL CHEMISTRY | 398 | 2 | 2010
TiO2 |  |  | 60 | nm |  | 24.8 |  | nm |  |  | mV | bacteria | E. coli AS393 (pSLlux) sodC− | 0.9% NaCl | dark | EC50 | 0.5 | h | 20000 | mg/L | Ivask, A.; Bondarenko, O.; Jepihhina, N.; Kahru, A. | Profiling of the reactive oxygen species-related ecotoxicity of CuO, ZnO, TiO2, silver and fullerene nanoparticles using a set of recombinant luminescent Escherichia coli strains: differentiating the impact of particles and solubilised metals | ANALYTICAL AND BIOANALYTICAL CHEMISTRY | 398 | 2 | 2010
TiO2 |  |  | 60 | nm |  | 24.8 |  | nm |  |  | mV | bacteria | E. coli AS393 (pSLlux) sodC− | 0.9% NaCl | dark | EC50 | 2 | h | 20000 | mg/L | Ivask, A.; Bondarenko, O.; Jepihhina, N.; Kahru, A. | Profiling of the reactive oxygen species-related ecotoxicity of CuO, ZnO, TiO2, silver and fullerene nanoparticles using a set of recombinant luminescent Escherichia coli strains: differentiating the impact of particles and solubilised metals | ANALYTICAL AND BIOANALYTICAL CHEMISTRY | 398 | 2 | 2010
TiO2 |  |  | 60 | nm |  | 24.8 |  | nm |  |  | mV | bacteria | E. coli JI132 (pSLlux) sodAB− | 0.9% NaCl | dark | EC50 | 0.5 | h | 20000 | mg/L | Ivask, A.; Bondarenko, O.; Jepihhina, N.; Kahru, A. | Profiling of the reactive oxygen species-related ecotoxicity of CuO, ZnO, TiO2, silver and fullerene nanoparticles using a set of recombinant luminescent Escherichia coli strains: differentiating the impact of particles and solubilised metals | ANALYTICAL AND BIOANALYTICAL CHEMISTRY | 398 | 2 | 2010
TiO2 |  |  | 60 | nm |  | 24.8 |  | nm |  |  | mV | bacteria | E. coli JI132 (pSLlux) sodAB− | 0.9% NaCl | dark | EC50 | 2 | h | 20000 | mg/L | Ivask, A.; Bondarenko, O.; Jepihhina, N.; Kahru, A. | Profiling of the reactive oxygen species-related ecotoxicity of CuO, ZnO, TiO2, silver and fullerene nanoparticles using a set of recombinant luminescent Escherichia coli strains: differentiating the impact of particles and solubilised metals | ANALYTICAL AND BIOANALYTICAL CHEMISTRY | 398 | 2 | 2010
TiO2 |  |  | 60 | nm |  | 24.8 |  | nm |  |  | mV | bacteria | E. coli AS391 (pSLlux) sodABC− | 0.9% NaCl | dark | EC50 | 0.5 | h | 20000 | mg/L | Ivask, A.; Bondarenko, O.; Jepihhina, N.; Kahru, A. | Profiling of the reactive oxygen species-related ecotoxicity of CuO, ZnO, TiO2, silver and fullerene nanoparticles using a set of recombinant luminescent Escherichia coli strains: differentiating the impact of particles and solubilised metals | ANALYTICAL AND BIOANALYTICAL CHEMISTRY | 398 | 2 | 2010
TiO2 |  |  | 60 | nm |  | 24.8 |  | nm |  |  | mV | bacteria | E. coli AS391 (pSLlux) sodABC− | 0.9% NaCl | dark | EC50 | 2 | h | 20000 | mg/L | Ivask, A.; Bondarenko, O.; Jepihhina, N.; Kahru, A. | Profiling of the reactive oxygen species-related ecotoxicity of CuO, ZnO, TiO2, silver and fullerene nanoparticles using a set of recombinant luminescent Escherichia coli strains: differentiating the impact of particles and solubilised metals | ANALYTICAL AND BIOANALYTICAL CHEMISTRY | 398 | 2 | 2010
TiO2 |  |  | 47.5 | nm |  |  |  | nm |  |  | mV | bacteria | Vibrio fischeri | 2% NaCl in Milli-Q water | dark | EC50 | 0.5 | h | 20000 | mg/L | Heinlaan, Margit; Ivask, Angela; Blinova, Irina; Dubourguier, Henri-Charles; Kahru, Anne | Toxicity of nanosized and bulk ZnO, CuO and TiO2 to bacteria Vibrio fischeri and crustaceans Daphnia magna and Thamnocephalus platyurus | CHEMOSPHERE | 71 | 7 | 2008
TiO2 |  |  |  | nm |  |  |  | nm |  |  | mV | bacteria | Vibrio fischeri NRRL B-11177 | Microtox 81.9% basic test by following the instructions of the test tutorial | Microtox 81.9% basic test by following the instructions of the test tutorial | EC50 | 15 min | min | 100 | mg/L | Velzeboer, Ilona; Hendriks, A. Jan; Ragas, Ad M. J.; Van de Meent, Dik | Aquatic ecotoxicity tests of some nanomaterials | ENVIRONMENTAL TOXICOLOGY AND CHEMISTRY | 27 | 9 | 2008
TiO2 |  |  |  | nm |  |  |  | nm |  |  | mV | algae | Pseudokirchneriella subcapitata | Dutch standard water (Milli-Q), NaHCO3, KHCO3, CaCl2*2H2O, MgSO4*7H2O | continuous light (100 µE/m^2/s, 650 nm) | EC50 | 4.5 | h | 100 | mg/L | Velzeboer, Ilona; Hendriks, A. Jan; Ragas, Ad M. J.; Van de Meent, Dik | Aquatic ecotoxicity tests of some nanomaterials | ENVIRONMENTAL TOXICOLOGY AND CHEMISTRY | 27 | 9 | 2008
TiO2 |  |  |  | nm |  |  |  | nm |  |  | mV | bacteria | soil bacteri | 10 M sterile Bis-tris (2-(bis(2-hydroxyethyl)amino)-2-(hydroxymethyl) propane-1,3-diol |  | EC50 | 7 | days | 100 | mg/L | Velzeboer, Ilona; Hendriks, A. Jan; Ragas, Ad M. J.; Van de Meent, Dik | Aquatic ecotoxicity tests of some nanomaterials | ENVIRONMENTAL TOXICOLOGY AND CHEMISTRY | 27 | 9 | 2008
TiO2 |  |  | 25 | nm |  |  |  | nm |  |  | mV | bacteria | Esherichia coli strain RB1436 | minimum salt medium (MgSO4·7H2O 0.2 g, CaCl2 0.1 g, FeSO4·7H2O 0.05 mg, NaMoO4·2H2O 0.05 mg, K2HPO4 0.43 g, KH2PO4 0.23 g/l) |  | EC50 | 1.5 | h | 1000 | mg/L | Ko, Kyung-Seok; Kong, In Chul | Toxic effects of nanoparticles on bioluminescence activity, seed germination, and gene mutation | APPLIED MICROBIOLOGY AND BIOTECHNOLOGY | 98 | 7 | 2014
TiO2 |  |  | 25 | nm |  |  |  | nm |  |  | mV | plant | Lactuca sativa L. | filter paper, distilled water | dark | EC50 | 3 | days | 1000 | mg/L | Ko, Kyung-Seok; Kong, In Chul | Toxic effects of nanoparticles on bioluminescence activity, seed germination, and gene mutation | APPLIED MICROBIOLOGY AND BIOTECHNOLOGY | 98 | 7 | 2014
TiO2 |  |  | 25 | nm |  |  |  | nm |  |  | mV | plant | Raphanus sativus L. | filter paper, distilled water | dark | EC50 | 3 | days | 1000 | mg/L | Ko, Kyung-Seok; Kong, In Chul | Toxic effects of nanoparticles on bioluminescence activity, seed germination, and gene mutation | APPLIED MICROBIOLOGY AND BIOTECHNOLOGY | 98 | 7 | 2014
TiO2 |  | uncoated |  | nm | 99.5 | 150 | 11631 | nm |  |  | mV | snail | Haliotis diversicolor supertexta | sand-filtered seawater (salinity 30 ± 2 ‰, pH 8.0 ± 0.2, dissolved oxygen >7.0 mg/L, TBT undetectable) |  | EC50 | 10 | h | 56.9 | mg/L | Zhu, Xiaoshan; Zhou, Jin; Cai, Zhonghua | TiO2 Nanoparticles in the Marine Environment: Impact on the Toxicity of Tributyltin to Abalone (Haliotis diversicolor supertexta) Embryos | ENVIRONMENTAL SCIENCE & TECHNOLOGY | 45 | 8 | 2011
TiO2 |  | uncoated |  | nm | 99.5 | 150 | 11631 | nm |  |  | mV | snail | Haliotis diversicolor supertexta | sand-filtered seawater (salinity 30 ± 2 ‰, pH 8.0 ± 0.2, dissolved oxygen >7.0 mg/L, TBT undetectable) |  | EC50 | 8 | h | 345.8 | mg/L | Zhu, Xiaoshan; Zhou, Jin; Cai, Zhonghua | TiO2 Nanoparticles in the Marine Environment: Impact on the Toxicity of Tributyltin to Abalone (Haliotis diversicolor supertexta) Embryos | ENVIRONMENTAL SCIENCE & TECHNOLOGY | 45 | 8 | 2011
TiO2 |  |  | 15 | nm |  | 240 |  | nm |  |  | mV | rotifer | Brachionus plicatilis | Synthetic seawater: NaCl (26.4 g/L), KCl (0.84 g/L), CaCl2*2H2O (1.67 g/L), MgCl2*6H2O (4.60 g/L), MgSO4*7H2O (5.58 g/L), NaHCO3 (0.17 g/L), H3BO3 (0.03 g/L) | dark | EC50 | 48 | h | 5.37 | mg/L | Clement, Laura; Hurel, Charlotte; Marmier, Nicolas | Toxicity of TiO2 nanoparticles to cladocerans, algae, rotifers and plants - Effects of size and crystalline structure | CHEMOSPHERE | 90 | 3 | 2013
TiO2 |  |  | 25 | nm |  |  |  | nm |  |  | mV | rotifer | Brachionus plicatilis | Synthetic seawater: NaCl (26.4 g/L), KCl (0.84 g/L), CaCl2*2H2O (1.67 g/L), MgCl2*6H2O (4.60 g/L), MgSO4*7H2O (5.58 g/L), NaHCO3 (0.17 g/L), H3BO3 (0.03 g/L) | dark | EC50 | 48 | h | 10.43 | mg/L | Clement, Laura; Hurel, Charlotte; Marmier, Nicolas | Toxicity of TiO2 nanoparticles to cladocerans, algae, rotifers and plants - Effects of size and crystalline structure | CHEMOSPHERE | 90 | 3 | 2013
TiO2 |  |  | 32 | nm |  | 45 |  | nm |  |  | mV | rotifer | Brachionus plicatilis | Synthetic seawater: NaCl (26.4 g/L), KCl (0.84 g/L), CaCl2*2H2O (1.67 g/L), MgCl2*6H2O (4.60 g/L), MgSO4*7H2O (5.58 g/L), NaHCO3 (0.17 g/L), H3BO3 (0.03 g/L) | dark | EC50 | 48 | h | 267.3 | mg/L | Clement, Laura; Hurel, Charlotte; Marmier, Nicolas | Toxicity of TiO2 nanoparticles to cladocerans, algae, rotifers and plants - Effects of size and crystalline structure | CHEMOSPHERE | 90 | 3 | 2013
TiO2 |  |  | 23 | nm |  |  | 1120 | nm |  | -14 | mV | algae | Pseudokirchneriella subcapitata | OECD algal medium, pH 7.3-7.9 | continuous illumination 86-109 µE/m^2/s, cold light fluorescent tube emitting light in the visible spectrum (Phillips TL-D 30W/33-640 SLV) | EC50 | 72 | h | 160 | mg/L | Hartmann, Nanna B.; Engelbrekt, Christian; Zhang, Jingdong; Ulstrup, Jens; Kusk, Kresten Ole; Baun, Anders | The challenges of testing metal and metal oxide nanoparticles in algal bioassays: titanium dioxide and gold nanoparticles as case studies | NANOTOXICOLOGY | 7 | 6 | 2013
TiO2 |  |  | 23 | nm |  |  | 1120 | nm |  | -14 | mV | algae | Pseudokirchneriella subcapitata | OECD algal medium, pH 7.3-7.9 | continuous illumination 86-109 µE/m^2/s, cold light fluorescent tube emitting light in the visible spectrum (Phillips TL-D 30W/33-640 SLV) | EC50 | 48 | h | 220 | mg/L | Hartmann, Nanna B.; Engelbrekt, Christian; Zhang, Jingdong; Ulstrup, Jens; Kusk, Kresten Ole; Baun, Anders | The challenges of testing metal and metal oxide nanoparticles in algal bioassays: titanium dioxide and gold nanoparticles as case studies | NANOTOXICOLOGY | 7 | 6 | 2013
TiO2 |  |  | 23 | nm |  |  | 1120 | nm |  | -14 | mV | algae | Pseudokirchneriella subcapitata | OECD algal medium, pH 7.3-7.9 | continuous illumination 86-109 µE/m^2/s, cold light fluorescent tube emitting light in the visible spectrum (Phillips TL-D 30W/33-640 SLV) | EC50 | 72 | h | 200 | mg/L | Hartmann, Nanna B.; Engelbrekt, Christian; Zhang, Jingdong; Ulstrup, Jens; Kusk, Kresten Ole; Baun, Anders | The challenges of testing metal and metal oxide nanoparticles in algal bioassays: titanium dioxide and gold nanoparticles as case studies | NANOTOXICOLOGY | 7 | 6 | 2013
TiO2 | partly irregular and semi-spherical |  | 24 | nm | 99 | 4.478 | 590 | nm |  |  | mV | mussel | Mytilus galloprovincialis | artificial seawater | dark | EC50 | 48 | h | 38.56 | mg/L | Libralato, Giovanni; Minetto, Diego; Totaro, Sara; Micetic, Ivan; Pigozzo, Andrea; Sabbioni, Enrico; Marcomini, Antonio; Ghirardini, Annamaria Volpi | Embryotoxicity of TiO2 nanoparticles to Mytilus galloprovincialis (Lmk) | MARINE ENVIRONMENTAL RESEARCH | 92 |  | 2013
TiO2 | partly irregular and semi-spherical |  | 24 | nm | 100 | 4.478 | 590 | nm |  |  | mV | mussel | Mytilus galloprovincialis | artificial seawater | 16-h/8-h light (6000-10000 lx) /dark cycle | EC50 | 48 | h | 16.39 | mg/L | Libralato, Giovanni; Minetto, Diego; Totaro, Sara; Micetic, Ivan; Pigozzo, Andrea; Sabbioni, Enrico; Marcomini, Antonio; Ghirardini, Annamaria Volpi | Embryotoxicity of TiO2 nanoparticles to Mytilus galloprovincialis (Lmk) | MARINE ENVIRONMENTAL RESEARCH | 92 |  | 2013
TiO2 |  |  | 25 | nm | 99.7 |  | 578.2 | nm |  | -21.5 | mV | crustacean | Daphnia similis | filtrated tap water: pH 7.9 ± 1; conductivity 133 ± 1 µS/cm; total hardness 2° dGH, dissolved oxygen (DO) 6 ± 0.5 mg/L | visible light: 40 W fluorescent lamps (Phillips) | EC50 | 24 | h | 1000 | mg/L | Clemente, Z.; Castro, V. L.; Jonsson, C. M.; Fraceto, L. F. | Minimal levels of ultraviolet light enhance the toxicity of TiO2 nanoparticles to two representative organisms of aquatic systems | JOURNAL OF NANOPARTICLE RESEARCH | 16 | 8 | 2014
TiO2 |  |  | 25 | nm | 99 | 50 | 1373.3 | nm |  | -13.3 | mV | crustacean | Daphnia similis | filtrated tap water: pH 7.9 ± 1; conductivity 133 ± 1 µS/cm; total hardness 2° dGH, dissolved oxygen (DO) 6 ± 0.5 mg/L | visible light: 40 W fluorescent lamps (Phillips) | EC50 | 24 | h | 1000 | mg/L | Clemente, Z.; Castro, V. L.; Jonsson, C. M.; Fraceto, L. F. | Minimal levels of ultraviolet light enhance the toxicity of TiO2 nanoparticles to two representative organisms of aquatic systems | JOURNAL OF NANOPARTICLE RESEARCH | 16 | 8 | 2014
TiO2 |  |  | 25 | nm | 99.7 |  | 578.2 | nm |  | -21.5 | mV | crustacean | Daphnia similis | filtrated tap water: pH 7.9 ± 1; conductivity 133 ± 1 µS/cm; total hardness 2° dGH, dissolved oxygen (DO) 6 ± 0.5 mg/L | UV light (UVA-340 Q-Panel (40 W)) | EC50 | 24 | h | 1000 | mg/L | Clemente, Z.; Castro, V. L.; Jonsson, C. M.; Fraceto, L. F. | Minimal levels of ultraviolet light enhance the toxicity of TiO2 nanoparticles to two representative organisms of aquatic systems | JOURNAL OF NANOPARTICLE RESEARCH | 16 | 8 | 2014
TiO2 |  |  | 25 | nm | 99 | 50 | 1373.3 | nm |  | -13.3 | mV | crustacean | Daphnia similis | filtrated tap water: pH 7.9 ± 1; conductivity 133 ± 1 µS/cm; total hardness 2° dGH, dissolved oxygen (DO) 6 ± 0.5 mg/L | UV light (UVA-340 Q-Panel (40 W)) | EC50 | 24 | h | 1000 | mg/L | Clemente, Z.; Castro, V. L.; Jonsson, C. M.; Fraceto, L. F. | Minimal levels of ultraviolet light enhance the toxicity of TiO2 nanoparticles to two representative organisms of aquatic systems | JOURNAL OF NANOPARTICLE RESEARCH | 16 | 8 | 2014
TiO2 |  |  | 25 | nm | 99.7 |  | 578.2 | nm |  | -21.5 | mV | crustacean | Daphnia similis | filtrated tap water: pH 7.9 ± 1; conductivity 133 ± 1 µS/cm; total hardness 2° dGH, dissolved oxygen (DO) 6 ± 0.5 mg/L | visible light: 40 W fluorescent lamps (Phillips) | EC50 | 48 | h | 1000 | mg/L | Clemente, Z.; Castro, V. L.; Jonsson, C. M.; Fraceto, L. F. | Minimal levels of ultraviolet light enhance the toxicity of TiO2 nanoparticles to two representative organisms of aquatic systems | JOURNAL OF NANOPARTICLE RESEARCH | 16 | 8 | 2014
TiO2 |  |  | 25 | nm | 99 | 50 | 1373.3 | nm |  | -13.3 | mV | crustacean | Daphnia similis | filtrated tap water: pH 7.9 ± 1; conductivity 133 ± 1 µS/cm; total hardness 2° dGH, dissolved oxygen (DO) 6 ± 0.5 mg/L | visible light: 40 W fluorescent lamps (Phillips) | EC50 | 48 | h | 1000 | mg/L | Clemente, Z.; Castro, V. L.; Jonsson, C. M.; Fraceto, L. F. | Minimal levels of ultraviolet light enhance the toxicity of TiO2 nanoparticles to two representative organisms of aquatic systems | JOURNAL OF NANOPARTICLE RESEARCH | 16 | 8 | 2014
TiO2 |  |  | 100 | nm | 99.9 |  |  | nm |  |  | mV | Hydra | Hydra attenuata | sediment water |  | EC50 | 96 | h | 55 | mg/L | C. Blaise,F. Gagne, J. F. Ferard, P. Eullaffroy | Ecotoxicity of Selected Nano-Materials to Aquatic Organisms | Environmental Toxicology | 23 | 5 | 2008
TiO2 |  |  | 100 | nm | 99.9 |  |  | nm |  |  | mV | bacteria | 11 bacterial species | sediment water |  | EC50 | 18 | h | 100 | mg/L | C. Blaise,F. Gagne, J. F. Ferard, P. Eullaffroy | Ecotoxicity of Selected Nano-Materials to Aquatic Organisms | Environmental Toxicology | 23 | 5 | 2008
TiO2 |  | uncoated | 21 | nm |  | 50 | 580.5 | nm |  |  | mV | crustacean | Daphnia magna | daphnia culture medium (consisting of 64.75 mg/L NaHCO3, 5.75 mg/L KCl, 123.25 mg/L MgSO·7H2O, and 294 mg/L CaCl2·2H2O) | natural light–dark cycle | LC50 | 48 | h | 100 | mg/L | Zhu, Xiaoshan; Chang, Yung; Chen, Yongsheng | Toxicity and bioaccumulation of TiO2 nanoparticle aggregates in Daphnia magna | CHEMOSPHERE | 78 | 3 | 2010
TiO2 |  | uncoated | 21 | nm |  | 50 | 580.5 | nm |  |  | mV | crustacean | Daphnia magna | daphnia culture medium (consisting of 64.75 mg/L NaHCO3, 5.75 mg/L KCl, 123.25 mg/L MgSO·7H2O, and 294 mg/L CaCl2·2H2O) | natural light–dark cycle | LC50 | 72 | h | 2.02 | mg/L | Zhu, Xiaoshan; Chang, Yung; Chen, Yongsheng | Toxicity and bioaccumulation of TiO2 nanoparticle aggregates in Daphnia magna | CHEMOSPHERE | 78 | 3 | 2010
TiO2 |  | uncoated | 21 | nm |  | 50 | 580.5 | nm |  |  | mV | crustacean | Daphnia magna | daphnia culture medium (consisting of 64.75 mg/L NaHCO3, 5.75 mg/L KCl, 123.25 mg/L MgSO·7H2O, and 294 mg/L CaCl2·2H2O) | natural light–dark cycle | LC50 | 21 | days | 2.62 | mg/L | Zhu, Xiaoshan; Chang, Yung; Chen, Yongsheng | Toxicity and bioaccumulation of TiO2 nanoparticle aggregates in Daphnia magna | CHEMOSPHERE | 78 | 3 | 2010
TiO2 |  |  |  | nm |  |  | 30 | nm |  |  | mV | crustacean | Daphnia magna | moderately hard reconstituted water |  | LC50 | 48 | h | 5.5 | ppm | Lovern, Sarah B.; Klaper, Rebecca | Daphnia magna mortality when exposed to titanium dioxide and fullerene (C-60) nanoparticles | ENVIRONMENTAL TOXICOLOGY AND CHEMISTRY | 25 | 4 | 2006
TiO2 |  | uncoated | 45 | nm | 99 |  | 440.5 | nm |  | -13.1 | mV | fish | Danio rerio | dechlorinated tap water | 12-h/12-h light/dark cycle | LC50 | 96 | h | 124.5 | mg/L | Xiong, Daowen; Fang, Tao; Yu, Linpeng; Sima, Xiaofeng; Zhu, Wentao | Effects of nano-scale TiO2, ZnO and their bulk counterparts on zebrafish: Acute toxicity, oxidative stress and oxidative damage | SCIENCE OF THE TOTAL ENVIRONMENT | 409 | 8 | 2011
TiO2 |  | uncoated | 20 | nm | 99.7 | 200 |  | nm |  |  | mV | fish | Danio rerio | dechlorinated tap water, the fish were fed tropical fish food | 12-h/12-h light/dark cycle | LC50 | 14 | days | 30 | ppm | Palaniappan, Pl. Rm.; Pramod, K. S. | FTIR study of the effect of nTiO(2) on the biochemical constituents of gill tissues of Zebrafish (Danio rerio) | FOOD AND CHEMICAL TOXICOLOGY | 48 | 8-9 | 2010
TiO2 |  | uncoated | 20.5 | nm |  | 45.41 | 687.5 | nm |  | -25.1 | mV | fish | Danio rerio | moderately hard freshwater | 14-h/10-h light/dark cycle | LC50 | 48 | h | 10 | mg/L | Griffitt, Robert J.; Luo, Jing; Gao, Jie; Bonzongo, Jean-Claude; Barber, David S. | Effects of particle composition and species on toxicity of metallic nanomaterials in aquatic organisms | ENVIRONMENTAL TOXICOLOGY AND CHEMISTRY | 27 | 9 | 2008
TiO2 |  |  | 47.5 | nm |  |  |  | nm |  |  | mV | crustacean | Daphnia magna | synthetic freshwater | dark | LC50 | 48 | h | 20000 | mg/L | Heinlaan, Margit; Ivask, Angela; Blinova, Irina; Dubourguier, Henri-Charles; Kahru, Anne | Toxicity of nanosized and bulk ZnO, CuO and TiO2 to bacteria Vibrio fischeri and crustaceans Daphnia magna and Thamnocephalus platyurus | CHEMOSPHERE | 71 | 7 | 2008
TiO2 |  |  | 47.5 | nm |  |  |  | nm |  |  | mV | crustacean | Thamnocephalus platyurus | synthetic freshwater | dark | LC50 | 24 | h | 20000 | mg/L | Heinlaan, Margit; Ivask, Angela; Blinova, Irina; Dubourguier, Henri-Charles; Kahru, Anne | Toxicity of nanosized and bulk ZnO, CuO and TiO2 to bacteria Vibrio fischeri and crustaceans Daphnia magna and Thamnocephalus platyurus | CHEMOSPHERE | 71 | 7 | 2008
TiO2 |  |  | 21 | nm |  | 50 | 164 | nm |  |  | mV | crustacean | Daphnia magna | moderately hard reconstituted water diluted with deionized water to 25% | 4-h daily SSR exposure during each 24-h period, UVA irradiance of 1,700 µW/cm2 | LC50 | 48 | h | 29.8 | µg/L | Ma, Hongbo; Brennan, Amanda; Diamond, Stephen A. | Phototoxicity of TiO2 nanoparticles under solar radiation to two aquatic species: Daphnia magna and Japanese medaka | ENVIRONMENTAL TOXICOLOGY AND CHEMISTRY | 31 | 7 | 2012
TiO2 |  |  | 21 | nm |  | 50 | 945.5 | nm |  | 16.5 | mV | fish | Oryzias latipes | 1% moderately hard reconstituted water | laboratory lightning | LC50 | 96 | h | 294 | mg/L | Ma, Hongbo; Brennan, Amanda; Diamond, Stephen A. | Phototoxicity of TiO2 nanoparticles under solar radiation to two aquatic species: Daphnia magna and Japanese medaka | ENVIRONMENTAL TOXICOLOGY AND CHEMISTRY | 31 | 7 | 2012
TiO2 |  |  | 21 | nm |  | 50 | 945.5 | nm |  | 16.5 | mV | fish | Oryzias latipes | 1% moderately hard reconstituted water | laboratory lightning | LC50 | 96 | h | 155 | mg/L | Ma, Hongbo; Brennan, Amanda; Diamond, Stephen A. | Phototoxicity of TiO2 nanoparticles under solar radiation to two aquatic species: Daphnia magna and Japanese medaka | ENVIRONMENTAL TOXICOLOGY AND CHEMISTRY | 31 | 7 | 2012
TiO2 |  |  | 21 | nm |  | 50 | 945.5 | nm |  | 16.5 | mV | fish | Oryzias latipes | 1% moderately hard reconstituted water | 4-h daily SSR exposure during each 24-h period, UVA irradiance of 1,700 µW/cm2 | LC50 | 96 | h | 2.46 | mg/L | Ma, Hongbo; Brennan, Amanda; Diamond, Stephen A. | Phototoxicity of TiO2 nanoparticles under solar radiation to two aquatic species: Daphnia magna and Japanese medaka | ENVIRONMENTAL TOXICOLOGY AND CHEMISTRY | 31 | 7 | 2012
TiO2 |  |  | 21 | nm |  | 50 | 945.5 | nm |  | 16.5 | mV | fish | Oryzias latipes | 1% moderately hard reconstituted water | 4-h daily SSR exposure during each 24-h period, UVA irradiance of 1,700 µW/cm2 | LC50 | 96 | h | 2.19 | mg/L | Ma, Hongbo; Brennan, Amanda; Diamond, Stephen A. | Phototoxicity of TiO2 nanoparticles under solar radiation to two aquatic species: Daphnia magna and Japanese medaka | ENVIRONMENTAL TOXICOLOGY AND CHEMISTRY | 31 | 7 | 2012
TiO2 |  |  | 21 | nm |  |  |  | nm |  |  | mV | crustacean | Daphnia magna | hard, reconstituted water (0.008 g/L KCl, 0.12 g/L CaCO3, 0.12 g/L MgSO4, and 0.192 g/L NaHCO3 in distilled water filtered through a Minipore Milli-Q apparatus), pH 8.2 ± 0.2 | 16-h/8-h light/dark cycle | LC50 | 96 | h | 0.42 | nM | Bang, Seung Hyuck; Le, Thai-Hoang; Lee, Sung Kyu; Kim, Pil; Kim, Jong Soo; Min, Jiho | Toxicity Assessment of Titanium (IV) Oxide Nanoparticles Using Daphnia magna (Water Flea). | Environmental health and toxicology | 26 |  | 2011
TiO2 |  |  |  | nm |  |  |  | nm |  |  | mV | crustacean | Chydorus sphaericus | tap water | 17-h/7-h light/dark cycle | LC50 | 48 | h | 100 | mg/L | Velzeboer, Ilona; Hendriks, A. Jan; Ragas, Ad M. J.; Van de Meent, Dik | Aquatic ecotoxicity tests of some nanomaterials | ENVIRONMENTAL TOXICOLOGY AND CHEMISTRY | 27 | 9 | 2008
TiO2 |  | uncoated | 20 | nm | 99.5 |  |  | nm |  |  | mV | crustacean | Daphnia magna | reconstituted water (MilliQ water + 64.75 mg/L NaHCO3, 5.75 mg/L KCl, 123.25 mg/L MgSO*7H2O, and 294 mg/L CaCl2*2H2O | natural light/dark cycle | LC50 | 48 | h | 143.387 | mg/L | Zhu, Xiaoshan; Zhu, Lin; Chen, Yongsheng; Tian, Shengyan | Acute toxicities of six manufactured nanomaterial suspensions to Daphnia magna | JOURNAL OF NANOPARTICLE RESEARCH | 11 | 1 | 2009
TiO2 |  |  | 50 | nm | 99 | 325 | 627.5 | nm |  | -18.9 | mV | nematode | Caenorhabditis elegans | ultrapure water | dark | LC50 | 24 | h | 79.9 | mg/L | Wang, Huanhua; Wick, Robert L.; Xing, Baoshan | Toxicity of nanoparticulate and bulk ZnO, Al2O3 and TiO2 to the nematode Caenorhabditis elegans | ENVIRONMENTAL POLLUTION | 157 | 4 | 2009
TiO2 | irregular | leaf extract | 67.5 | nm |  |  |  | nm |  |  | mV | insect | Hippobosca maculata | filter paper (Whatman filter paper no. 1, ~216 cm^2), 3 mL of sample | 12-h/12-h light/dark cycle | LD50 | 24 | h | 7.09 | mg/L | Velayutham, Kanayairam; Rahuman, Abdul Abdul; Rajakumar, Govindasamy; Santhoshkumar, Thirunavukkarasu; Marimuthu, Sampath; Jayaseelan, Chidambaram; Bagavan, Asokan; Kirthi, Arivarasan Vishnu; Kamaraj, Chinnaperumal; Zahir, Abdul Abduz; Elango, Gandhi | Evaluation of Catharanthus roseus leaf extract-mediated biosynthesis of titanium dioxide nanoparticles against Hippobosca maculata and Bovicola ovis | PARASITOLOGY RESEARCH | 111 | 6 | 2012
TiO2 | irregular | leaf extract | 67.5 | nm |  |  |  | nm |  |  | mV | insect | Bovicola ovis | filter paper (Whatman filter paper no. 1, ~216 cm^2), 3 mL of sample | 12-h/12-h light/dark cycle | LD50 | 24 | h | 6.56 | mg/L | Velayutham, Kanayairam; Rahuman, Abdul Abdul; Rajakumar, Govindasamy; Santhoshkumar, Thirunavukkarasu; Marimuthu, Sampath; Jayaseelan, Chidambaram; Bagavan, Asokan; Kirthi, Arivarasan Vishnu; Kamaraj, Chinnaperumal; Zahir, Abdul Abduz; Elango, Gandhi | Evaluation of Catharanthus roseus leaf extract-mediated biosynthesis of titanium dioxide nanoparticles against Hippobosca maculata and Bovicola ovis | PARASITOLOGY RESEARCH | 111 | 6 | 2012
TiO2 | spherical |  | 21 | nm |  |  | 914 | nm |  |  | mV | crustacean | Daphnia magna | moderately hard reconstituted water: dissolved oxygen, 8.82–9.57 mg/L, conductivity 9.9–12.7 mS/m | dark | LC50 | 48 | h | 118 | mg/L | Li, Shibin; Pan, Xuan; Wallis, Lindsay K.; Fan, Zhaoyang; Chen, ZuLiang; Diamond, Stephen A. | Comparison of TiO2 nanoparticle and graphene-TiO2 nanoparticle composite phototoxicity to Daphnia magna and Oryzias latipes | CHEMOSPHERE | 112 |  | 2014
TiO2 | spherical |  | 21 | nm |  |  | 914 | nm |  |  | mV | fish | Oryzias latipes | moderately hard reconstituted water: dissolved oxygen, 8.82–9.57 mg/L, conductivity 9.9–12.7 mS/m | dark | LC50 | 48 | h | 500 | mg/L | Li, Shibin; Pan, Xuan; Wallis, Lindsay K.; Fan, Zhaoyang; Chen, ZuLiang; Diamond, Stephen A. | Comparison of TiO2 nanoparticle and graphene-TiO2 nanoparticle composite phototoxicity to Daphnia magna and Oryzias latipes | CHEMOSPHERE | 112 |  | 2014
TiO2 | spherical |  | 21 | nm |  |  | 1085 | nm |  |  | mV | crustacean | Daphnia magna | moderately hard reconstituted water: dissolved oxygen, 8.82–9.57 mg/L, conductivity 9.9–12.7 mS/m | solar simulator (Q-Sun 3000 Xenon Test Chamber; Q-Lab) | LC50 | 48 | h | 60 | µg/L | Li, Shibin; Pan, Xuan; Wallis, Lindsay K.; Fan, Zhaoyang; Chen, ZuLiang; Diamond, Stephen A. | Comparison of TiO2 nanoparticle and graphene-TiO2 nanoparticle composite phototoxicity to Daphnia magna and Oryzias latipes | CHEMOSPHERE | 112 |  | 2014
TiO2 | spherical |  | 21 | nm |  |  | 1085 | nm |  |  | mV | fish | Oryzias latipes | moderately hard reconstituted water: dissolved oxygen, 8.82–9.57 mg/L, conductivity 9.9–12.7 mS/m | solar simulator (Q-Sun 3000 Xenon Test Chamber; Q-Lab) | LC50 | 48 | h | 8.5 | mg/L | Li, Shibin; Pan, Xuan; Wallis, Lindsay K.; Fan, Zhaoyang; Chen, ZuLiang; Diamond, Stephen A. | Comparison of TiO2 nanoparticle and graphene-TiO2 nanoparticle composite phototoxicity to Daphnia magna and Oryzias latipes | CHEMOSPHERE | 112 |  | 2014
TiO2 |  |  | 100 | nm | 99.9 |  |  | nm |  |  | mV | crustacean | Thamnocephalus platyurus | sediment water |  | LC50 | 24 | h | 100 | mg/L | C. Blaise,F. Gagne, J. F. Ferard, P. Eullaffroy | Ecotoxicity of Selected Nano-Materials to Aquatic Organisms | Environmental Toxicology | 23 | 5 | 2008
TiO2 | shapeless | tetramethylammonium hydroxide (TMAOH) | 7.5 | nm |  |  |  | nm |  | -42.5 | mV | crustacean | Daphnia magna | OECD protocols | OECD protocols | LC50 | 48 | h | 0.016 | mg/L | Garcia, Ana; Espinosa, Roser; Delgado, Lucia; Casals, Eudald; Gonzalez, Edgar; Puntes, Victor; Barata, Carlos; Font, Xavier; Sanchez, Antoni | Acute toxicity of cerium oxide, titanium oxide and iron oxide nanoparticles using standardized tests | DESALINATION | 269 | 1-3 | 2011
TiO2 | cylindrical |  | 9 | nm |  |  |  | nm |  |  | mV | crustacean | Ceriodaphnia affinis | 15 ml of nanoparticles solution, fed by yeast suspension, pH 7.5-8.0 |  | LC50 | 48 | h | 120.5 | mg/L | Tomilina, I. I.; Gremyachikh, V. A.; Myl'nikov, A. P.; Komov, V. T. | Changes in biological characteristics of freshwater heterotrophic flagellates and cladocerans under the effect of metal oxide nano- and microparticles | INLAND WATER BIOLOGY | 4 | 4 | 2011
TiO2 | cylindrical |  | 9 | nm |  |  |  | nm |  |  | mV | crustacean | Ceriodaphnia affinis | 15 ml of nanoparticles solution, fed by yeast suspension, pH 7.5-8.0 |  | LC50 | 7 | days | 210.9 | mg/L | Tomilina, I. I.; Gremyachikh, V. A.; Myl'nikov, A. P.; Komov, V. T. | Changes in biological characteristics of freshwater heterotrophic flagellates and cladocerans under the effect of metal oxide nano- and microparticles | INLAND WATER BIOLOGY | 4 | 4 | 2011
TiO2 |  |  | 21 | nm |  | 50 | 59.6 | nm |  | -10.79 | mV | crustacean | Daphnia magna | ASTM (American Society for Testing and Materials) moderated hard media with seaweed extract (absence of TOC) | dark | EC50 | 96 | h | 28.83 | mg/L | Simon Lüderwald; Vera Dackermann; Frank Seitz; Elena Adams; Alexander Feckler; Carsten Schilde; Ralf Schulz; Mirco Bundschuh | A blessing in disguise? Natural organic matter reduces the UV light-induced toxicity of nanoparticulate titanium dioxide | Science of The Total Environment | 663 |  | 2019
TiO2 |  |  | 21 | nm |  | 50 | 59.6 | nm |  | -10.79 | mV | crustacean | Daphnia magna | ASTM (American Society for Testing and Materials) moderated hard media with seaweed extract (absence of TOC) | 0.40–0.60 W UVA/m2 | EC50 | 96 | h | 1.08 | mg/L | Simon Lüderwald; Vera Dackermann; Frank Seitz; Elena Adams; Alexander Feckler; Carsten Schilde; Ralf Schulz; Mirco Bundschuh | A blessing in disguise? Natural organic matter reduces the UV light-induced toxicity of nanoparticulate titanium dioxide | Science of The Total Environment | 663 |  | 2019
TiO2 |  |  | 21 | nm |  | 50 | 59.6 | nm |  | -9.77 | mV | crustacean | Daphnia magna | ASTM (American Society for Testing and Materials) moderated hard media with seaweed extract (applying seaweed extract as conventional representative at 0.04 mg TOC/L) | 0.40–0.60 W UVA/m2 | EC50 | 96 | h | 0.77 | mg/L | Simon Lüderwald; Vera Dackermann; Frank Seitz; Elena Adams; Alexander Feckler; Carsten Schilde; Ralf Schulz; Mirco Bundschuh | A blessing in disguise? Natural organic matter reduces the UV light-induced toxicity of nanoparticulate titanium dioxide | Science of The Total Environment | 663 |  | 2019
TiO2 |  |  | 21 | nm |  | 50 | 59.6 | nm |  | -21.48 | mV | crustacean | Daphnia magna | ASTM (American Society for Testing and Materials) moderated hard media with seaweed extract (applying seaweed extract as conventional representative at 0.40 mg TOC/L) | 0.40–0.60 W UVA/m2 | EC50 | 96 | h | 12.12 | mg/L | Simon Lüderwald; Vera Dackermann; Frank Seitz; Elena Adams; Alexander Feckler; Carsten Schilde; Ralf Schulz; Mirco Bundschuh | A blessing in disguise? Natural organic matter reduces the UV light-induced toxicity of nanoparticulate titanium dioxide | Science of The Total Environment | 663 |  | 2019
TiO2 |  |  | 21 | nm |  | 50 | 59.6 | nm |  | -21.22 | mV | crustacean | Daphnia magna | ASTM (American Society for Testing and Materials) moderated hard media with seaweed extract (applying seaweed extract as conventional representative at 4.00 mg TOC/L) | 0.40–0.60 W UVA/m2 | EC50 | 96 | h | 8.94 | mg/L | Simon Lüderwald; Vera Dackermann; Frank Seitz; Elena Adams; Alexander Feckler; Carsten Schilde; Ralf Schulz; Mirco Bundschuh | A blessing in disguise? Natural organic matter reduces the UV light-induced toxicity of nanoparticulate titanium dioxide | Science of The Total Environment | 663 |  | 2019
TiO2 |  |  | 21 | nm |  | 50 | 59.6 | nm |  | -10.79 | mV | crustacean | Daphnia magna | ASTM (American Society for Testing and Materials) moderated hard media with seaweed extract (absence of TOC) | 1.00–1.40 W UVA/m2 | EC50 | 96 | h | 0.84 | mg/L | Simon Lüderwald; Vera Dackermann; Frank Seitz; Elena Adams; Alexander Feckler; Carsten Schilde; Ralf Schulz; Mirco Bundschuh | A blessing in disguise? Natural organic matter reduces the UV light-induced toxicity of nanoparticulate titanium dioxide | Science of The Total Environment | 663 |  | 2019
TiO2 |  |  | 21 | nm |  | 50 | 59.6 | nm |  | -9.77 | mV | crustacean | Daphnia magna | ASTM (American Society for Testing and Materials) moderated hard media with seaweed extract (applying seaweed extract as conventional representative at 0.04 mg TOC/L) | 1.00–1.40 W UVA/m2 | EC50 | 96 | h | 0.25 | mg/L | Simon Lüderwald; Vera Dackermann; Frank Seitz; Elena Adams; Alexander Feckler; Carsten Schilde; Ralf Schulz; Mirco Bundschuh | A blessing in disguise? Natural organic matter reduces the UV light-induced toxicity of nanoparticulate titanium dioxide | Science of The Total Environment | 663 |  | 2019
TiO2 |  |  | 21 | nm |  | 50 | 59.6 | nm |  | -21.48 | mV | crustacean | Daphnia magna | ASTM (American Society for Testing and Materials) moderated hard media with seaweed extract (applying seaweed extract as conventional representative at 0.40 mg TOC/L) | 1.00–1.40 W UVA/m2 | EC50 | 96 | h | 1.16 | mg/L | Simon Lüderwald; Vera Dackermann; Frank Seitz; Elena Adams; Alexander Feckler; Carsten Schilde; Ralf Schulz; Mirco Bundschuh | A blessing in disguise? Natural organic matter reduces the UV light-induced toxicity of nanoparticulate titanium dioxide | Science of The Total Environment | 663 |  | 2019
TiO2 |  |  | 21 | nm |  | 50 | 59.6 | nm |  | -21.22 | mV | crustacean | Daphnia magna | ASTM (American Society for Testing and Materials) moderated hard media with seaweed extract (applying seaweed extract as conventional representative at 4.00 mg TOC/L) | 1.00–1.40 W UVA/m2 | EC50 | 96 | h | 4.26 | mg/L | Simon Lüderwald; Vera Dackermann; Frank Seitz; Elena Adams; Alexander Feckler; Carsten Schilde; Ralf Schulz; Mirco Bundschuh | A blessing in disguise? Natural organic matter reduces the UV light-induced toxicity of nanoparticulate titanium dioxide | Science of The Total Environment | 663 |  | 2019
TiO2 |  |  | 21 | nm |  | 50 | 59.6 | nm |  | -10.79 | mV | crustacean | Daphnia magna | ASTM (American Society for Testing and Materials) moderated hard media with seaweed extract (absence of TOC) | 2.20–2.60 W UVA/m2 | EC50 | 96 | h | 0.25 | mg/L | Simon Lüderwald; Vera Dackermann; Frank Seitz; Elena Adams; Alexander Feckler; Carsten Schilde; Ralf Schulz; Mirco Bundschuh | A blessing in disguise? Natural organic matter reduces the UV light-induced toxicity of nanoparticulate titanium dioxide | Science of The Total Environment | 663 |  | 2019
TiO2 |  |  | 21 | nm |  | 50 | 59.6 | nm |  | -9.77 | mV | crustacean | Daphnia magna | ASTM (American Society for Testing and Materials) moderated hard media with seaweed extract (applying seaweed extract as conventional representative at 0.04 mg TOC/L) | 2.20–2.60 W UVA/m2 | EC50 | 96 | h | 0.23 | mg/L | Simon Lüderwald; Vera Dackermann; Frank Seitz; Elena Adams; Alexander Feckler; Carsten Schilde; Ralf Schulz; Mirco Bundschuh | A blessing in disguise? Natural organic matter reduces the UV light-induced toxicity of nanoparticulate titanium dioxide | Science of The Total Environment | 663 |  | 2019
TiO2 |  |  | 21 | nm |  | 50 | 59.6 | nm |  | -21.48 | mV | crustacean | Daphnia magna | ASTM (American Society for Testing and Materials) moderated hard media with seaweed extract (applying seaweed extract as conventional representative at 0.40 mg TOC/L) | 2.20–2.60 W UVA/m2 | EC50 | 96 | h | 0.5 | mg/L | Simon Lüderwald; Vera Dackermann; Frank Seitz; Elena Adams; Alexander Feckler; Carsten Schilde; Ralf Schulz; Mirco Bundschuh | A blessing in disguise? Natural organic matter reduces the UV light-induced toxicity of nanoparticulate titanium dioxide | Science of The Total Environment | 663 |  | 2019
TiO2 |  |  | 21 | nm |  | 50 | 59.6 | nm |  | -21.22 | mV | crustacean | Daphnia magna | ASTM (American Society for Testing and Materials) moderated hard media with seaweed extract (applying seaweed extract as conventional representative at 4.00 mg TOC/L) | 2.20–2.60 W UVA/m2 | EC50 | 96 | h | 3.06 | mg/L | Simon Lüderwald; Vera Dackermann; Frank Seitz; Elena Adams; Alexander Feckler; Carsten Schilde; Ralf Schulz; Mirco Bundschuh | A blessing in disguise? Natural organic matter reduces the UV light-induced toxicity of nanoparticulate titanium dioxide | Science of The Total Environment | 663 |  | 2019
TiO2 |  |  | 21 | nm |  | 50 | 59.6 | nm |  | -10.79 | mV | crustacean | Daphnia magna | ASTM (American Society for Testing and Materials) moderated hard media with seaweed extract (absence of TOC) | 4.80–5.20 W UVA/m2 | EC50 | 96 | h | 0.1 | mg/L | Simon Lüderwald; Vera Dackermann; Frank Seitz; Elena Adams; Alexander Feckler; Carsten Schilde; Ralf Schulz; Mirco Bundschuh | A blessing in disguise? Natural organic matter reduces the UV light-induced toxicity of nanoparticulate titanium dioxide | Science of The Total Environment | 663 |  | 2019
TiO2 |  |  | 21 | nm |  | 50 | 59.6 | nm |  | -9.77 | mV | crustacean | Daphnia magna | ASTM (American Society for Testing and Materials) moderated hard media with seaweed extract (applying seaweed extract as conventional representative at 0.04 mg TOC/L) | 4.80–5.20 W UVA/m2 | EC50 | 96 | h | 0.11 | mg/L | Simon Lüderwald; Vera Dackermann; Frank Seitz; Elena Adams; Alexander Feckler; Carsten Schilde; Ralf Schulz; Mirco Bundschuh | A blessing in disguise? Natural organic matter reduces the UV light-induced toxicity of nanoparticulate titanium dioxide | Science of The Total Environment | 663 |  | 2019
TiO2 |  |  | 21 | nm |  | 50 | 59.6 | nm |  | -21.48 | mV | crustacean | Daphnia magna | ASTM (American Society for Testing and Materials) moderated hard media with seaweed extract (applying seaweed extract as conventional representative at 0.40 mg TOC/L) | 4.80–5.20 W UVA/m2 | EC50 | 96 | h | 0.25 | mg/L | Simon Lüderwald; Vera Dackermann; Frank Seitz; Elena Adams; Alexander Feckler; Carsten Schilde; Ralf Schulz; Mirco Bundschuh | A blessing in disguise? Natural organic matter reduces the UV light-induced toxicity of nanoparticulate titanium dioxide | Science of The Total Environment | 663 |  | 2019
TiO2 |  |  | 21 | nm |  | 50 | 59.6 | nm |  | -21.22 | mV | crustacean | Daphnia magna | ASTM (American Society for Testing and Materials) moderated hard media with seaweed extract (applying seaweed extract as conventional representative at 4.00 mg TOC/L) | 4.80–5.20 W UVA/m2 | EC50 | 96 | h | 0.11 | mg/L | Simon Lüderwald; Vera Dackermann; Frank Seitz; Elena Adams; Alexander Feckler; Carsten Schilde; Ralf Schulz; Mirco Bundschuh | A blessing in disguise? Natural organic matter reduces the UV light-induced toxicity of nanoparticulate titanium dioxide | Science of The Total Environment | 663 |  | 2019
TiO2 |  | Al2O3 (6%) coating and glycerol (1%) functionalization | 35 | nm |  | 60 | 1596 | nm |  | -0.9 | mV | algae | Raphidocelis subcapitata | OECD Guideline 201 | natural light/dark cycle | EC50 | 72 | h | 62.6 | mg/L | Kerstin Hund-Rinke; Tim Sinram; Karsten Schlich; Carmen Nickel; Hanna Paula Dickehut; Matthias Schmidt; Dana Kühnel | Attachment Efficiency of Nanomaterials to Algae as an Important Criterion for Ecotoxicity and Grouping | Nanomaterials | 10 |  | 2020
TiO2 |  |  | 21 | nm |  | 51 | 1409 | nm |  | -2.4 | mV | algae | Raphidocelis subcapitata | OECD Guideline 201 | natural light/dark cycle | EC50 | 72 | h | 4.7 | mg/L | Kerstin Hund-Rinke; Tim Sinram; Karsten Schlich; Carmen Nickel; Hanna Paula Dickehut; Matthias Schmidt; Dana Kühnel | Attachment Efficiency of Nanomaterials to Algae as an Important Criterion for Ecotoxicity and Grouping | Nanomaterials | 10 |  | 2020
TiO2 |  |  | 19 | nm |  | 148 | 1612 | nm |  | -23.1 | mV | algae | Raphidocelis subcapitata | OECD Guideline 201 | natural light/dark cycle | EC50 | 72 | h | 0.91 | mg/L | Kerstin Hund-Rinke; Tim Sinram; Karsten Schlich; Carmen Nickel; Hanna Paula Dickehut; Matthias Schmidt; Dana Kühnel | Attachment Efficiency of Nanomaterials to Algae as an Important Criterion for Ecotoxicity and Grouping | Nanomaterials | 10 |  | 2020
TiO2 |  |  | 10 | nm |  | 63 | 1866 ± 106 | nm |  | -21.3 | mV | algae | Raphidocelis subcapitata | OECD Guideline 201 | natural light/dark cycle | EC50 | 72 | h | 3.6 | mg/L | Kerstin Hund-Rinke; Tim Sinram; Karsten Schlich; Carmen Nickel; Hanna Paula Dickehut; Matthias Schmidt; Dana Kühnel | Attachment Efficiency of Nanomaterials to Algae as an Important Criterion for Ecotoxicity and Grouping | Nanomaterials | 10 |  | 2020
TiO2 |  |  | 15 | nm |  | 78 | 743 | nm |  | -22 | mV | algae | Raphidocelis subcapitata | OECD Guideline 201 | natural light/dark cycle | EC50 | 72 | h | 0.38 | mg/L | Kerstin Hund-Rinke; Tim Sinram; Karsten Schlich; Carmen Nickel; Hanna Paula Dickehut; Matthias Schmidt; Dana Kühnel | Attachment Efficiency of Nanomaterials to Algae as an Important Criterion for Ecotoxicity and Grouping | Nanomaterials | 10 |  | 2020
TiO2 |  | Al2O3 (6%) coating and Glycerin (1%) functionalisation | 30 | nm |  | 60 | 254 | nm |  | 26 | mV | algae | Raphidocelis subcapitata | OECD 201 | natural light/dark cycle | EC50 | 72 | h | 62.6 | mg/L | Dana Kühnel; Carmen Nickel; Bryan Hellack; Esther van der Zalm; Carola Kussatz; Monika Herrchen; Boris Meisterjahn; Kerstin Hund-Rinke | Closing gaps for environmental risk screening of engineered nanomaterials | NanoImpact | 15 |  | 2019
TiO2 |  |  | 21 | nm |  | 51 | 542 | nm |  | -17 | mV | algae | Raphidocelis subcapitata | OECD 201 | natural light/dark cycle | EC50 | 72 | h | 4.7 | mg/L | Dana Kühnel; Carmen Nickel; Bryan Hellack; Esther van der Zalm; Carola Kussatz; Monika Herrchen; Boris Meisterjahn; Kerstin Hund-Rinke | Closing gaps for environmental risk screening of engineered nanomaterials | NanoImpact | 15 |  | 2019
TiO2 |  |  | 19 | nm |  | 148 | 440 | nm |  | -25 | mV | algae | Raphidocelis subcapitata | OECD 201 | natural light/dark cycle | EC50 | 72 | h | 0.91 | mg/L | Dana Kühnel; Carmen Nickel; Bryan Hellack; Esther van der Zalm; Carola Kussatz; Monika Herrchen; Boris Meisterjahn; Kerstin Hund-Rinke | Closing gaps for environmental risk screening of engineered nanomaterials | NanoImpact | 15 |  | 2019
TiO2 |  |  | 19 | nm |  | 148 | 440 | nm |  | -25 | mV | crustacean | Daphnia magna | OECD 202 | natural light/dark cycle | EC50 | 48 | h | 100 | mg/L | Dana Kühnel; Carmen Nickel; Bryan Hellack; Esther van der Zalm; Carola Kussatz; Monika Herrchen; Boris Meisterjahn; Kerstin Hund-Rinke | Closing gaps for environmental risk screening of engineered nanomaterials | NanoImpact | 15 |  | 2019
TiO2 |  |  | 19 | nm |  | 148 | 440 | nm |  | -25 | mV | fish | Danio rerio | OECD 236 | natural light/dark cycle | EC50 | 96 | h | 100 | mg/L | Dana Kühnel; Carmen Nickel; Bryan Hellack; Esther van der Zalm; Carola Kussatz; Monika Herrchen; Boris Meisterjahn; Kerstin Hund-Rinke | Closing gaps for environmental risk screening of engineered nanomaterials | NanoImpact | 15 |  | 2019
TiO2 |  |  | 10 | nm |  | 63 | 333 | nm |  | -22 | mV | algae | Raphidocelis subcapitata | OECD 201 | natural light/dark cycle | EC50 | 72 | h | 3.6 | mg/L | Dana Kühnel; Carmen Nickel; Bryan Hellack; Esther van der Zalm; Carola Kussatz; Monika Herrchen; Boris Meisterjahn; Kerstin Hund-Rinke | Closing gaps for environmental risk screening of engineered nanomaterials | NanoImpact | 15 |  | 2019
TiO2 |  |  | 10 | nm |  | 63 | 333 | nm |  | -22 | mV | crustacean | Daphnia magna | OECD 202 | natural light/dark cycle | EC50 | 48 | h | 100 | mg/L | Dana Kühnel; Carmen Nickel; Bryan Hellack; Esther van der Zalm; Carola Kussatz; Monika Herrchen; Boris Meisterjahn; Kerstin Hund-Rinke | Closing gaps for environmental risk screening of engineered nanomaterials | NanoImpact | 15 |  | 2019
TiO2 |  |  | 10 | nm |  | 63 | 333 | nm |  | -22 | mV | fish | Danio rerio | OECD 236 | natural light/dark cycle | EC50 | 96 | h | 100 | mg/L | Dana Kühnel; Carmen Nickel; Bryan Hellack; Esther van der Zalm; Carola Kussatz; Monika Herrchen; Boris Meisterjahn; Kerstin Hund-Rinke | Closing gaps for environmental risk screening of engineered nanomaterials | NanoImpact | 15 |  | 2019
TiO2 |  |  | 15 | nm |  | 78 | 743 | nm |  | -22 | mV | algae | Raphidocelis subcapitata | OECD 201 | natural light/dark cycle | EC50 | 72 | h | 0.38 | mg/L | Dana Kühnel; Carmen Nickel; Bryan Hellack; Esther van der Zalm; Carola Kussatz; Monika Herrchen; Boris Meisterjahn; Kerstin Hund-Rinke | Closing gaps for environmental risk screening of engineered nanomaterials | NanoImpact | 15 |  | 2019
TiO2 |  |  | 15 | nm |  | 78 | 743 | nm |  | -22 | mV | crustacean | Daphnia magna | OECD 202 | natural light/dark cycle | EC50 | 48 | h | 100 | mg/L | Dana Kühnel; Carmen Nickel; Bryan Hellack; Esther van der Zalm; Carola Kussatz; Monika Herrchen; Boris Meisterjahn; Kerstin Hund-Rinke | Closing gaps for environmental risk screening of engineered nanomaterials | NanoImpact | 15 |  | 2019
TiO2 |  |  | 15 | nm |  | 78 | 743 | nm |  | -22 | mV | fish | Danio rerio | OECD 236 | natural light/dark cycle | EC50 | 96 | h | 100 | mg/L | Dana Kühnel; Carmen Nickel; Bryan Hellack; Esther van der Zalm; Carola Kussatz; Monika Herrchen; Boris Meisterjahn; Kerstin Hund-Rinke | Closing gaps for environmental risk screening of engineered nanomaterials | NanoImpact | 15 |  | 2019
TiO2 | Spherical |  | 5 | nm | 99 | 257 | 367 | nm |  | 14.2 | mV | bacteria | Escherichia coli | Luria–Bertani medium | natural light/dark cycle | EC50 | 4 | h | 100 | mg/L | Olesja M. Bondarenko; Margit Heinlaan; Mariliis Sihtmäe; Angela Ivask; Imbi Kurvet; Elise Joonas; Anita Jemec; Marika Mannerström; Tuula Heinonen; Rohit Rekulapelly; Shashi Singh; Jing Zou; Ilmari Pyykkö; Damjana Drobne; Anne Kahru | Multilaboratory evaluation of 15 bioassays for (eco)toxicity screening and hazard ranking of engineered nanomaterials: FP7 project NANOVALID | Nanotoxicology | 10 |  | 2016
TiO2 | Spherical |  | 5 | nm | 99 | 257 | 367 | nm |  | 14.2 | mV | bacteria | Staphylococcus aureus | Luria–Bertani medium | natural light/dark cycle | EC50 | 4 | h | 100 | mg/L | Olesja M. Bondarenko; Margit Heinlaan; Mariliis Sihtmäe; Angela Ivask; Imbi Kurvet; Elise Joonas; Anita Jemec; Marika Mannerström; Tuula Heinonen; Rohit Rekulapelly; Shashi Singh; Jing Zou; Ilmari Pyykkö; Damjana Drobne; Anne Kahru | Multilaboratory evaluation of 15 bioassays for (eco)toxicity screening and hazard ranking of engineered nanomaterials: FP7 project NANOVALID | Nanotoxicology | 10 |  | 2016
TiO2 | Spherical |  | 5 | nm | 99 | 257 | 367 | nm |  | 14.2 | mV | bacteria | Bacillus subtilis | Luria–Bertani medium | natural light/dark cycle | EC50 | 4 | h | 100 | mg/L | Olesja M. Bondarenko; Margit Heinlaan; Mariliis Sihtmäe; Angela Ivask; Imbi Kurvet; Elise Joonas; Anita Jemec; Marika Mannerström; Tuula Heinonen; Rohit Rekulapelly; Shashi Singh; Jing Zou; Ilmari Pyykkö; Damjana Drobne; Anne Kahru | Multilaboratory evaluation of 15 bioassays for (eco)toxicity screening and hazard ranking of engineered nanomaterials: FP7 project NANOVALID | Nanotoxicology | 10 |  | 2016
TiO2 | Spherical |  | 5 | nm | 99 | 257 | 367 | nm |  | 14.2 | mV | bacteria | Pseudomonas putida | Luria–Bertani medium | natural light/dark cycle | EC50 | 4 | h | 100 | mg/L | Olesja M. Bondarenko; Margit Heinlaan; Mariliis Sihtmäe; Angela Ivask; Imbi Kurvet; Elise Joonas; Anita Jemec; Marika Mannerström; Tuula Heinonen; Rohit Rekulapelly; Shashi Singh; Jing Zou; Ilmari Pyykkö; Damjana Drobne; Anne Kahru | Multilaboratory evaluation of 15 bioassays for (eco)toxicity screening and hazard ranking of engineered nanomaterials: FP7 project NANOVALID | Nanotoxicology | 10 |  | 2016
TiO2 | Spherical |  | 5 | nm | 99 | 257 | 367 | nm |  | 14.2 | mV | bacteria | Pseudomonas aeruginosa | Luria–Bertani medium | natural light/dark cycle | EC50 | 4 | h | 100 | mg/L | Olesja M. Bondarenko; Margit Heinlaan; Mariliis Sihtmäe; Angela Ivask; Imbi Kurvet; Elise Joonas; Anita Jemec; Marika Mannerström; Tuula Heinonen; Rohit Rekulapelly; Shashi Singh; Jing Zou; Ilmari Pyykkö; Damjana Drobne; Anne Kahru | Multilaboratory evaluation of 15 bioassays for (eco)toxicity screening and hazard ranking of engineered nanomaterials: FP7 project NANOVALID | Nanotoxicology | 10 |  | 2016
TiO2 | Spherical |  | 5 | nm | 99 | 257 | 367 | nm |  | 14.2 | mV | bacteria | Vibrio fischeri | 2% NaCl | natural light/dark cycle | EC50 | 0.5 | h | 100 | mg/L | Olesja M. Bondarenko; Margit Heinlaan; Mariliis Sihtmäe; Angela Ivask; Imbi Kurvet; Elise Joonas; Anita Jemec; Marika Mannerström; Tuula Heinonen; Rohit Rekulapelly; Shashi Singh; Jing Zou; Ilmari Pyykkö; Damjana Drobne; Anne Kahru | Multilaboratory evaluation of 15 bioassays for (eco)toxicity screening and hazard ranking of engineered nanomaterials: FP7 project NANOVALID | Nanotoxicology | 10 |  | 2016
TiO2 | Spherical |  | 5 | nm | 99 | 257 | 367 | nm |  | 14.2 | mV | algae | Raphidocelis subcapitata | OECD201 | natural light/dark cycle | EC50 | 72 | h | 6.8 | mg/L | Olesja M. Bondarenko; Margit Heinlaan; Mariliis Sihtmäe; Angela Ivask; Imbi Kurvet; Elise Joonas; Anita Jemec; Marika Mannerström; Tuula Heinonen; Rohit Rekulapelly; Shashi Singh; Jing Zou; Ilmari Pyykkö; Damjana Drobne; Anne Kahru | Multilaboratory evaluation of 15 bioassays for (eco)toxicity screening and hazard ranking of engineered nanomaterials: FP7 project NANOVALID | Nanotoxicology | 10 |  | 2016
TiO2 | Spherical |  | 5 | nm | 99 | 257 | 367 | nm |  | 14.2 | mV | protozoa | Tetrahymena thermophila | deionized water | natural light/dark cycle | EC50 | 24 | h | 100 | mg/L | Olesja M. Bondarenko; Margit Heinlaan; Mariliis Sihtmäe; Angela Ivask; Imbi Kurvet; Elise Joonas; Anita Jemec; Marika Mannerström; Tuula Heinonen; Rohit Rekulapelly; Shashi Singh; Jing Zou; Ilmari Pyykkö; Damjana Drobne; Anne Kahru | Multilaboratory evaluation of 15 bioassays for (eco)toxicity screening and hazard ranking of engineered nanomaterials: FP7 project NANOVALID | Nanotoxicology | 10 |  | 2016
TiO2 | Spherical |  | 5 | nm | 99 | 257 | 367 | nm |  | 14.2 | mV | crustacean | Daphnia magna | artificial freshwater | natural light/dark cycle | EC50 | 48 | h | 100 | mg/L | Olesja M. Bondarenko; Margit Heinlaan; Mariliis Sihtmäe; Angela Ivask; Imbi Kurvet; Elise Joonas; Anita Jemec; Marika Mannerström; Tuula Heinonen; Rohit Rekulapelly; Shashi Singh; Jing Zou; Ilmari Pyykkö; Damjana Drobne; Anne Kahru | Multilaboratory evaluation of 15 bioassays for (eco)toxicity screening and hazard ranking of engineered nanomaterials: FP7 project NANOVALID | Nanotoxicology | 10 |  | 2016
TiO2 | Spherical |  | 5 | nm | 99 | 257 | 367 | nm |  | 14.2 | mV | fish | Danio rerio | artificial freshwater | natural light/dark cycle | EC50 | 96 | h | 100 | mg/L | Olesja M. Bondarenko; Margit Heinlaan; Mariliis Sihtmäe; Angela Ivask; Imbi Kurvet; Elise Joonas; Anita Jemec; Marika Mannerström; Tuula Heinonen; Rohit Rekulapelly; Shashi Singh; Jing Zou; Ilmari Pyykkö; Damjana Drobne; Anne Kahru | Multilaboratory evaluation of 15 bioassays for (eco)toxicity screening and hazard ranking of engineered nanomaterials: FP7 project NANOVALID | Nanotoxicology | 10 |  | 2016
ZnO | sphere |  | 30 | nm |  |  | 565–3770 | nm | 19% |  | mV | algae | Pseudokirchneriella subcapitata | synthetic freshwater algal medium (US-EPA, no EDTA) | 24 h light cycle Philips TL 40W cool white fluorescent light, 70 µmol photons/m2/s) | EC50 | 72 | h | 68 | µg/L | Franklin, Natasha M.; Rogers, Nicola J.; Apte, Simon C.; Batley, Graeme E.; Gadd, Gerald E.; Casey, Philip S. | Comparative toxicity of nanoparticulate ZnO, bulk ZnO, and ZnCl2 to a freshwater microalga (Pseudokirchneriella subcapitata): The importance of particle solubility | ENVIRONMENTAL SCIENCE & TECHNOLOGY | 41 | 24 | 2007
ZnO | sphere |  | 30 | nm | surfactant nonylphenol ethoxylate |  | 118–3140 | nm |  |  | mV | algae | Pseudokirchneriella subcapitata | synthetic freshwater algal medium (US-EPA, no EDTA) | 24 h light cycle Philips TL 40W cool white fluorescent light, 70 µmol photons/m2/s) | EC50 | 72 | h | 49 | µg/L | Franklin, Natasha M.; Rogers, Nicola J.; Apte, Simon C.; Batley, Graeme E.; Gadd, Gerald E.; Casey, Philip S. | Comparative toxicity of nanoparticulate ZnO, bulk ZnO, and ZnCl2 to a freshwater microalga (Pseudokirchneriella subcapitata): The importance of particle solubility | ENVIRONMENTAL SCIENCE & TECHNOLOGY | 41 | 24 | 2007
ZnO |  |  | 47.5 | nm |  | 12.9 |  | nm | 100% at 0.01 to 1 mg/L |  | mV | bacteria | E. coli AS391 (pSLlux) sodABC− | 0.9% NaCl | dark | EC50 | 0.5 | h | 13.4 | mg/L | Ivask, A.; Bondarenko, O.; Jepihhina, N.; Kahru, A. | Profiling of the reactive oxygen species-related ecotoxicity of CuO, ZnO, TiO(2), silver and fullerene nanoparticles using a set of recombinant luminescent Escherichia coli strains: differentiating the impact of particles and solubilised metals | ANALYTICAL AND BIOANALYTICAL CHEMISTRY | 398 | 2 | 2010
ZnO |  |  | 47.5 | nm |  | 12.9 |  | nm | 100% at 0.01 to 1 mg/L |  | mV | bacteria | E. coli AS393 (pSLlux) sodC− | 0.9% NaCl | dark | EC50 | 0.5 | h | 171 | mg/L | Ivask, A.; Bondarenko, O.; Jepihhina, N.; Kahru, A. | Profiling of the reactive oxygen species-related ecotoxicity of CuO, ZnO, TiO(2), silver and fullerene nanoparticles using a set of recombinant luminescent Escherichia coli strains: differentiating the impact of particles and solubilised metals | ANALYTICAL AND BIOANALYTICAL CHEMISTRY | 398 | 2 | 2010
ZnO |  |  | 47.5 | nm |  | 12.9 |  | nm | 100% at 0.01 to 1 mg/L |  | mV | bacteria | E. coli AB1157 (pSLlux) sod wt | 0.9% NaCl | dark | EC50 | 0.5 | h | 183 | mg/L | Ivask, A.; Bondarenko, O.; Jepihhina, N.; Kahru, A. | Profiling of the reactive oxygen species-related ecotoxicity of CuO, ZnO, TiO(2), silver and fullerene nanoparticles using a set of recombinant luminescent Escherichia coli strains: differentiating the impact of particles and solubilised metals | ANALYTICAL AND BIOANALYTICAL CHEMISTRY | 398 | 2 | 2010
ZnO |  |  | 47.5 | nm |  | 12.9 |  | nm | 100% at 0.01 to 1 mg/L |  | mV | bacteria | E. coli JI131 (pSLlux) sodB− | 0.9% NaCl | dark | EC50 | 0.5 | h | 196 | mg/L | Ivask, A.; Bondarenko, O.; Jepihhina, N.; Kahru, A. | Profiling of the reactive oxygen species-related ecotoxicity of CuO, ZnO, TiO(2), silver and fullerene nanoparticles using a set of recombinant luminescent Escherichia coli strains: differentiating the impact of particles and solubilised metals | ANALYTICAL AND BIOANALYTICAL CHEMISTRY | 398 | 2 | 2010
ZnO |  |  | 47.5 | nm |  | 12.9 |  | nm | 100% at 0.01 to 1 mg/L |  | mV | bacteria | E. coli JI132 (pSLlux) sodAB− | 0.9% NaCl | dark | EC50 | 0.5 | h | 22.6 | mg/L | Ivask, A.; Bondarenko, O.; Jepihhina, N.; Kahru, A. | Profiling of the reactive oxygen species-related ecotoxicity of CuO, ZnO, TiO(2), silver and fullerene nanoparticles using a set of recombinant luminescent Escherichia coli strains: differentiating the impact of particles and solubilised metals | ANALYTICAL AND BIOANALYTICAL CHEMISTRY | 398 | 2 | 2010
ZnO |  |  | 47.5 | nm |  | 12.9 |  | nm | 100% at 0.01 to 1 mg/L |  | mV | bacteria | E. coli JI130 (pSLlux) sodA− | 0.9% NaCl | dark | EC50 | 0.5 | h | 234 | mg/L | Ivask, A.; Bondarenko, O.; Jepihhina, N.; Kahru, A. | Profiling of the reactive oxygen species-related ecotoxicity of CuO, ZnO, TiO(2), silver and fullerene nanoparticles using a set of recombinant luminescent Escherichia coli strains: differentiating the impact of particles and solubilised metals | ANALYTICAL AND BIOANALYTICAL CHEMISTRY | 398 | 2 | 2010
ZnO |  |  | 47.5 | nm |  | 12.9 |  | nm | 100% at 0.01 to 1 mg/L |  | mV | bacteria | E. coli AS391 (pSLlux) sodABC− | 0.9% NaCl | dark | EC50 | 2 | h | 5.54 | mg/L | Ivask, A.; Bondarenko, O.; Jepihhina, N.; Kahru, A. | Profiling of the reactive oxygen species-related ecotoxicity of CuO, ZnO, TiO(2), silver and fullerene nanoparticles using a set of recombinant luminescent Escherichia coli strains: differentiating the impact of particles and solubilised metals | ANALYTICAL AND BIOANALYTICAL CHEMISTRY | 398 | 2 | 2010
ZnO |  |  | 47.5 | nm |  | 12.9 |  | nm | 100% at 0.01 to 1 mg/L |  | mV | bacteria | E. coli JI132 (pSLlux) sodAB− | 0.9% NaCl | dark | EC50 | 2 | h | 6.91 | mg/L | Ivask, A.; Bondarenko, O.; Jepihhina, N.; Kahru, A. | Profiling of the reactive oxygen species-related ecotoxicity of CuO, ZnO, TiO(2), silver and fullerene nanoparticles using a set of recombinant luminescent Escherichia coli strains: differentiating the impact of particles and solubilised metals | ANALYTICAL AND BIOANALYTICAL CHEMISTRY | 398 | 2 | 2010
ZnO |  |  | 47.5 | nm |  | 12.9 |  | nm | 100% at 0.01 to 1 mg/L |  | mV | bacteria | E. coli AB1157 (pSLlux) sod wt | 0.9% NaCl | dark | EC50 | 2 | h | 67.2 | mg/L | Ivask, A.; Bondarenko, O.; Jepihhina, N.; Kahru, A. | Profiling of the reactive oxygen species-related ecotoxicity of CuO, ZnO, TiO(2), silver and fullerene nanoparticles using a set of recombinant luminescent Escherichia coli strains: differentiating the impact of particles and solubilised metals | ANALYTICAL AND BIOANALYTICAL CHEMISTRY | 398 | 2 | 2010
ZnO |  |  | 47.5 | nm |  | 12.9 |  | nm | 100% at 0.01 to 1 mg/L |  | mV | bacteria | E. coli JI131 (pSLlux) sodB− | 0.9% NaCl | dark | EC50 | 2 | h | 82.4 | mg/L | Ivask, A.; Bondarenko, O.; Jepihhina, N.; Kahru, A. | Profiling of the reactive oxygen species-related ecotoxicity of CuO, ZnO, TiO(2), silver and fullerene nanoparticles using a set of recombinant luminescent Escherichia coli strains: differentiating the impact of particles and solubilised metals | ANALYTICAL AND BIOANALYTICAL CHEMISTRY | 398 | 2 | 2010
ZnO |  |  | 47.5 | nm |  | 12.9 |  | nm | 100% at 0.01 to 1 mg/L |  | mV | bacteria | E. coli AS393 (pSLlux) sodC− | 0.9% NaCl | dark | EC50 | 2 | h | 86.8 | mg/L | Ivask, A.; Bondarenko, O.; Jepihhina, N.; Kahru, A. | Profiling of the reactive oxygen species-related ecotoxicity of CuO, ZnO, TiO(2), silver and fullerene nanoparticles using a set of recombinant luminescent Escherichia coli strains: differentiating the impact of particles and solubilised metals | ANALYTICAL AND BIOANALYTICAL CHEMISTRY | 398 | 2 | 2010
ZnO |  |  | 47.5 | nm |  | 12.9 |  | nm | 100% at 0.01 to 1 mg/L |  | mV | bacteria | E. coli JI130 (pSLlux) sodA− | 0.9% NaCl | dark | EC50 | 2 | h | 89.1 | mg/L | Ivask, A.; Bondarenko, O.; Jepihhina, N.; Kahru, A. | Profiling of the reactive oxygen species-related ecotoxicity of CuO, ZnO, TiO(2), silver and fullerene nanoparticles using a set of recombinant luminescent Escherichia coli strains: differentiating the impact of particles and solubilised metals | ANALYTICAL AND BIOANALYTICAL CHEMISTRY | 398 | 2 | 2010
ZnO |  |  | 60 | nm |  |  |  | nm | 83% |  | mV | bacteria | Vibrio fischeri | 2% NaCl in Milli-Q water | dark | EC50 | 0.5 | h | 1.9 | mg/L | Heinlaan, Margit; Ivask, Angela; Blinova, Irina; Dubourguier, Henri-Charles; Kahru, Anne | Toxicity of nanosized and bulk ZnO, CuO and TiO(2) to bacteria Vibrio fischeri and crustaceans Daphnia magna and Thamnocephalus platyurus | CHEMOSPHERE | 71 | 7 | 2008
ZnO |  | uncoated | 20 | nm |  |  |  | nm |  |  | mV | crustacean | Daphnia magna | reconstituted water (MilliQ water + 64.75 mg/L NaHCO3, 5.75 mg/L KCl, 123.25 mg/L MgSO*7H2O, and 294 mg/L CaCl2*2H2O | natural light/dark cycle | EC50 | 48 | h | 0.622 | mg/L | Zhu, Xiaoshan; Zhu, Lin; Chen, Yongsheng; Tian, Shengyan | Acute toxicities of six manufactured nanomaterial suspensions to Daphnia magna | JOURNAL OF NANOPARTICLE RESEARCH | 11 | 1 | 2009
ZnO | strip | uncoated | 20 | nm |  |  | 180 | nm | 27% |  | mV | fish | Danio rerio | Milli-Q water | 14-h/10-h, light/dark cycle | EC50 | 84 | h | 2.065 | mg/L | Zhu, Xiaoshan; Zhu, Lin; Duan, Zhenghua; Qi, Ruiqi; Li, Yan; Lang, Yupeng | Comparative toxicity of several metal oxide nanoparticle aqueous suspensions to Zebrafish (Danio rerio) early developmental stage | JOURNAL OF ENVIRONMENTAL SCIENCE AND HEALTH PART A-TOXIC/HAZARDOUS SUBSTANCES & ENVIRONMENTAL ENGINEERING | 43 | 3 | 2008
ZnO |  | dimethoxy-diphenylsilane/triethoxy-caprylylsilane crosspolymer | 200 | nm |  | 18 | D10% 130 nm; D50% 1700 nm | nm |  |  | mV | crustacean | Daphnia magna | Artificial Elendt M4 (OECD guideline 202) | 16-h/8-h light/dark cycle | EC50 | 48 | h | 1 | mg/L | Wiench, Karin; Wohlleben, Wendel; Hisgen, Volker; Radke, Kristin; Salinas, Edward; Zok, Sabine; Landsiedel, Robert | Acute and chronic effects of nano- and non-nano-scale TiO2 and ZnO particles on mobility and reproduction of the freshwater invertebrate Daphnia magna | CHEMOSPHERE | 76 | 10 | 2009
ZnO |  | uncoated | 201 | nm |  | 18 | D10% 1000 nm; D50% 2600 nm | nm |  |  | mV | crustacean | Daphnia magna | Artificial Elendt M4 (OECD guideline 202) | 16-h/8-h light/dark cycle | EC50 | 48 | h | 7.5 | mg/L | Wiench, Karin; Wohlleben, Wendel; Hisgen, Volker; Radke, Kristin; Salinas, Edward; Zok, Sabine; Landsiedel, Robert | Acute and chronic effects of nano- and non-nano-scale TiO2 and ZnO particles on mobility and reproduction of the freshwater invertebrate Daphnia magna | CHEMOSPHERE | 76 | 10 | 2009
ZnO |  | triethoxycaprylylsilane | 202 | nm |  | 18 |  | nm |  |  | mV | crustacean | Daphnia magna | Artificial Elendt M4 (OECD guideline 202) | 16-h/8-h light/dark cycle | EC50 | 48 | h | 1.1 | mg/L | Wiench, Karin; Wohlleben, Wendel; Hisgen, Volker; Radke, Kristin; Salinas, Edward; Zok, Sabine; Landsiedel, Robert | Acute and chronic effects of nano- and non-nano-scale TiO2 and ZnO particles on mobility and reproduction of the freshwater invertebrate Daphnia magna | CHEMOSPHERE | 76 | 10 | 2009
ZnO |  |  | 70 | nm |  |  |  | nm | almost 100% |  | mV | crustacean | Daphnia magna | artificial fresh water CaCl2*2H2O – 294, MgSO4*7H2O – 123.25, NaHCO3 – 64.75, KCl – 5.75, pH 7.8 ± 0.2 | dark | EC50 | 48 | h | 2.6 | mg/L | Blinova, I.; Ivask, A.; Heinlaan, M.; Mortimer, M.; Kahru, A. | Ecotoxicity of nanoparticles of CuO and ZnO in natural water | ENVIRONMENTAL POLLUTION | 158 | 1 | 2010
ZnO |  |  | 70 | nm |  |  |  | nm | almost 100% |  | mV | protozoan | Tetrahymena thermophila | Milli-Q water with food substrate | dark | EC50 | 24 | h | 9.4 | mg/L | Blinova, I.; Ivask, A.; Heinlaan, M.; Mortimer, M.; Kahru, A. | Ecotoxicity of nanoparticles of CuO and ZnO in natural water | ENVIRONMENTAL POLLUTION | 158 | 1 | 2010
ZnO | hexagonal, clubbed, minilated, and cylindrical |  | 182.5 | nm |  |  |  | nm |  |  | mV | crustacean | Ceriodaphnia affinis | 15 ml of nanoparticles solution, fed by yeast suspension, pH 7.5-8.0 |  | EC50 | 7 | days | 0.054 | mg/L | Tomilina, I. I.; Gremyachikh, V. A.; Myl'nikov, A. P.; Komov, V. T. | Changes in biological characteristics of freshwater heterotrophic flagellates and cladocerans under the effect of metal oxide nano- and microparticles | INLAND WATER BIOLOGY | 4 | 4 | 2011
ZnO |  |  |  | nm |  |  |  | nm |  |  | mV | bacteria | Esherichia coli strain RB1436 | minimum salt medium (MgSO4·7H2O 0.2 g, CaCl2 0.1 g, FeSO4·7H2O 0.05 mg, NaMoO4·2H2O 0.05 mg, K2HPO4 0.43 g, KH2PO4 0.23 g/l) |  | EC50 | 1.5 | h | 1.05 | mg/L | Ko, Kyung-Seok; Kong, In Chul | Toxic effects of nanoparticles on bioluminescence activity, seed germination, and gene mutation | APPLIED MICROBIOLOGY AND BIOTECHNOLOGY | 98 | 7 | 2014
ZnO |  |  | 21 | nm | 3-6% of Al |  | analyzed, value not given | nm | 0.034 mg/L | -10.5 | mV | crustacean | Daphnia magna | commercial mineral water (San Benedetto; conductivity 415 µS/cm at 20 °C, pH <8.81, 301 mg/L HCO3-,48.6 mg/L Ca2+, 28.2 mg/L Mg2+) final oxygen concentration > 8 mg/L | 16-h/8-h light/dark cycle | EC50 | 48 | h | 1.9 | mg/L | Santo, Nadia; Fascio, Umberto; Torres, Francesco; Guazzoni, Niccolo; Tremolada, Paolo; Bettinetti, Roberta; Mantecca, Paride; Bacchetta, Renato | Toxic effects and ultrastructural damages to Daphnia magna of two differently sized ZnO nanoparticles: Does size matter? | WATER RESEARCH | 53 |  | 2014
ZnO |  |  | 35 | nm | no impurities observed in EDX-spectrum |  | analyzed, value not given | nm | 0.038 mg/L | -9.81 | mV | crustacean | Daphnia magna | commercial mineral water (San Benedetto; conductivity 415 µS/cm at 20 °C, pH <8.81, 301 mg/L HCO3-,48.6 mg/L Ca2+, 28.2 mg/L Mg2+) final oxygen concentration > 8 mg/L | 16-h/8-h light/dark cycle | EC50 | 48 | h | 3.1 | mg/L | Santo, Nadia; Fascio, Umberto; Torres, Francesco; Guazzoni, Niccolo; Tremolada, Paolo; Bettinetti, Roberta; Mantecca, Paride; Bacchetta, Renato | Toxic effects and ultrastructural damages to Daphnia magna of two differently sized ZnO nanoparticles: Does size matter? | WATER RESEARCH | 53 |  | 2014
ZnO |  |  | 100 | nm |  | 16.03 |  | nm | <detection limit at 200 mg/L |  | mV | bacteria | Vibrio fischeri | Microtox; 20‰ NaCl | dark | EC50 | 5 | min | 170.2 | mg/L | Goix, Sylvaine; Leveque, Thibaut; Xiong, Tian-Tian; Schreck, Eva; Baeza-Squiban, Armelle; Geret, Florence; Uzu, Gaelle; Austruy, Annabelle; Dumat, Camille | Environmental and health impacts of fine and ultrafine metallic particles: Assessment of threat scores | ENVIRONMENTAL RESEARCH | 133 |  | 2014
ZnO |  |  | 101 | nm |  | 16.03 |  | nm | <detection limit at 200 mg/L |  | mV | bacteria | Vibrio fischeri | Microtox; 20‰ NaCl | dark | EC50 | 15 | min | 10.8 | mg/L | Goix, Sylvaine; Leveque, Thibaut; Xiong, Tian-Tian; Schreck, Eva; Baeza-Squiban, Armelle; Geret, Florence; Uzu, Gaelle; Austruy, Annabelle; Dumat, Camille | Environmental and health impacts of fine and ultrafine metallic particles: Assessment of threat scores | ENVIRONMENTAL RESEARCH | 133 |  | 2014
ZnO |  |  | 102 | nm |  | 16.03 |  | nm | <detection limit at 200 mg/L |  | mV | bacteria | Vibrio fischeri | Microtox; 20‰ NaCl | dark | EC50 | 30 | min | 2.4 | mg/L | Goix, Sylvaine; Leveque, Thibaut; Xiong, Tian-Tian; Schreck, Eva; Baeza-Squiban, Armelle; Geret, Florence; Uzu, Gaelle; Austruy, Annabelle; Dumat, Camille | Environmental and health impacts of fine and ultrafine metallic particles: Assessment of threat scores | ENVIRONMENTAL RESEARCH | 133 |  | 2014
ZnO |  | uncoated | 42 | nm |  | 13 | 177 | nm |  |  | mV | bacteria | Pseudomonas putida BS566::luxCDABE | Luria Bertani laboratory rich medium (10.0 g/L of tryptone, 5.0 g/L of yeast extract, 5.0 g/L of NaCl, pH 7) | dark | IC50 | 0 | min | 58.8 | mg/L | Mallevre, Florian; Fernandes, Teresa F.; Aspray, Thomas J. | Silver, zinc oxide and titanium dioxide nanoparticle ecotoxicity to bioluminescent Pseudomonas putida in laboratory medium and artificial wastewater | ENVIRONMENTAL POLLUTION | 195 |  | 2014
ZnO |  | uncoated | 42 | nm |  | 13 | 177 | nm |  |  | mV | bacteria | Pseudomonas putida BS566::luxCDABE | Luria Bertani laboratory rich medium (10.0 g/L of tryptone, 5.0 g/L of yeast extract, 5.0 g/L of NaCl, pH 7) | dark | IC50 | 15 | min | 79.8 | mg/L | Mallevre, Florian; Fernandes, Teresa F.; Aspray, Thomas J. | Silver, zinc oxide and titanium dioxide nanoparticle ecotoxicity to bioluminescent Pseudomonas putida in laboratory medium and artificial wastewater | ENVIRONMENTAL POLLUTION | 195 |  | 2014
ZnO |  | uncoated | 42 | nm |  | 13 | 177 | nm |  |  | mV | bacteria | Pseudomonas putida BS566::luxCDABE | Luria Bertani laboratory rich medium (10.0 g/L of tryptone, 5.0 g/L of yeast extract, 5.0 g/L of NaCl, pH 7) | dark | IC50 | 30 | min | 88.5 | mg/L | Mallevre, Florian; Fernandes, Teresa F.; Aspray, Thomas J. | Silver, zinc oxide and titanium dioxide nanoparticle ecotoxicity to bioluminescent Pseudomonas putida in laboratory medium and artificial wastewater | ENVIRONMENTAL POLLUTION | 195 |  | 2014
ZnO |  | uncoated | 42 | nm |  | 13 | 177 | nm |  |  | mV | bacteria | Pseudomonas putida BS566::luxCDABE | Luria Bertani laboratory rich medium (10.0 g/L of tryptone, 5.0 g/L of yeast extract, 5.0 g/L of NaCl, pH 7) | dark | IC50 | 60 | min | 100.4 | mg/L | Mallevre, Florian; Fernandes, Teresa F.; Aspray, Thomas J. | Silver, zinc oxide and titanium dioxide nanoparticle ecotoxicity to bioluminescent Pseudomonas putida in laboratory medium and artificial wastewater | ENVIRONMENTAL POLLUTION | 195 |  | 2014
ZnO |  | uncoated | 42 | nm |  | 13 | 177 | nm |  |  | mV | bacteria | Pseudomonas putida BS566::luxCDABE | Luria Bertani laboratory rich medium (10.0 g/L of tryptone, 5.0 g/L of yeast extract, 5.0 g/L of NaCl, pH 7) | dark | IC50 | 90 | min | 100.4 | mg/L | Mallevre, Florian; Fernandes, Teresa F.; Aspray, Thomas J. | Silver, zinc oxide and titanium dioxide nanoparticle ecotoxicity to bioluminescent Pseudomonas putida in laboratory medium and artificial wastewater | ENVIRONMENTAL POLLUTION | 195 |  | 2014
ZnO |  | triethoxycaprylylsilane | 200 | nm |  | 18 |  | nm |  |  | mV | crustacean | Daphnia magna | surface water from a pond | 16-h/8-h light/dark cycle | EC50 | 48 | h | 13.4 | mg/L | Wiench, Karin; Wohlleben, Wendel; Hisgen, Volker; Radke, Kristin; Salinas, Edward; Zok, Sabine; Landsiedel, Robert | Acute and chronic effects of nano- and non-nano-scale TiO2 and ZnO particles on mobility and reproduction of the freshwater invertebrate Daphnia magna | CHEMOSPHERE | 76 | 10 | 2009
ZnO |  | triethoxycaprylylsilane | 200 | nm |  | 18 |  | nm |  |  | mV | crustacean | Daphnia magna | surface water from well-spring of the River Selz | 16-h/8-h light/dark cycle | EC50 | 48 | h | 100 | mg/L | Wiench, Karin; Wohlleben, Wendel; Hisgen, Volker; Radke, Kristin; Salinas, Edward; Zok, Sabine; Landsiedel, Robert | Acute and chronic effects of nano- and non-nano-scale TiO2 and ZnO particles on mobility and reproduction of the freshwater invertebrate Daphnia magna | CHEMOSPHERE | 76 | 10 | 2009
ZnO |  |  | 70 | nm |  |  |  | nm | almost 100% |  | mV | crustacean | Daphnia magna | River water, dissolved organic carbon 13.3 mg/L | dark | EC50 | 48 | h | 3.3 | mg/L | Blinova, I.; Ivask, A.; Heinlaan, M.; Mortimer, M.; Kahru, A. | Ecotoxicity of nanoparticles of CuO and ZnO in natural water | ENVIRONMENTAL POLLUTION | 158 | 1 | 2010
ZnO |  |  | 70 | nm |  |  |  | nm | almost 100% |  | mV | crustacean | Daphnia magna | River water, dissolved organic carbon 13.2 mg/L | dark | EC50 | 48 | h | 9 | mg/L | Blinova, I.; Ivask, A.; Heinlaan, M.; Mortimer, M.; Kahru, A. | Ecotoxicity of nanoparticles of CuO and ZnO in natural water | ENVIRONMENTAL POLLUTION | 158 | 1 | 2010
ZnO |  |  | 70 | nm |  |  |  | nm | almost 100% |  | mV | crustacean | Daphnia magna | River water, dissolved organic carbon 25.9 mg/L | dark | EC50 | 48 | h | 1.7 | mg/L | Blinova, I.; Ivask, A.; Heinlaan, M.; Mortimer, M.; Kahru, A. | Ecotoxicity of nanoparticles of CuO and ZnO in natural water | ENVIRONMENTAL POLLUTION | 158 | 1 | 2010
ZnO |  |  | 70 | nm |  |  |  | nm | almost 100% |  | mV | crustacean | Daphnia magna | River water, dissolved organic carbon 29.2 mg/L | dark | EC50 | 48 | h | 3.5 | mg/L | Blinova, I.; Ivask, A.; Heinlaan, M.; Mortimer, M.; Kahru, A. | Ecotoxicity of nanoparticles of CuO and ZnO in natural water | ENVIRONMENTAL POLLUTION | 158 | 1 | 2010
ZnO |  |  | 70 | nm |  |  |  | nm | almost 100% |  | mV | crustacean | Daphnia magna | River water, dissolved organic carbon 34.5 mg/L | dark | EC50 | 48 | h | 2.8 | mg/L | Blinova, I.; Ivask, A.; Heinlaan, M.; Mortimer, M.; Kahru, A. | Ecotoxicity of nanoparticles of CuO and ZnO in natural water | ENVIRONMENTAL POLLUTION | 158 | 1 | 2010
ZnO |  |  | 70 | nm |  |  |  | nm | almost 100% |  | mV | crustacean | Daphnia magna | River water, dissolved organic carbon 31.5 mg/L | dark | EC50 | 48 | h | 3.4 | mg/L | Blinova, I.; Ivask, A.; Heinlaan, M.; Mortimer, M.; Kahru, A. | Ecotoxicity of nanoparticles of CuO and ZnO in natural water | ENVIRONMENTAL POLLUTION | 158 | 1 | 2010
ZnO |  |  | 70 | nm |  |  |  | nm | almost 100% |  | mV | crustacean | Thamnocephalus platyurus | CaSO4*2H2O – 60, MgSO4*7H2O – 123, NaHCO3 – 96, KCl – 4 mg/l; pH – 7.8 ± 0.2 | dark | EC50 | 24 | h | 0.14 | mg/L | Blinova, I.; Ivask, A.; Heinlaan, M.; Mortimer, M.; Kahru, A. | Ecotoxicity of nanoparticles of CuO and ZnO in natural water | ENVIRONMENTAL POLLUTION | 158 | 1 | 2010
ZnO |  |  | 70 | nm |  |  |  | nm | almost 100% |  | mV | crustacean | Thamnocephalus platyurus | River water, dissolved organic carbon 13.3 mg/L | dark | EC50 | 24 | h | 1.1 | mg/L | Blinova, I.; Ivask, A.; Heinlaan, M.; Mortimer, M.; Kahru, A. | Ecotoxicity of nanoparticles of CuO and ZnO in natural water | ENVIRONMENTAL POLLUTION | 158 | 1 | 2010
ZnO |  |  | 70 | nm |  |  |  | nm | almost 100% |  | mV | crustacean | Thamnocephalus platyurus | River water, dissolved organic carbon 13.2 mg/L | dark | EC50 | 24 | h | 6 | mg/L | Blinova, I.; Ivask, A.; Heinlaan, M.; Mortimer, M.; Kahru, A. | Ecotoxicity of nanoparticles of CuO and ZnO in natural water | ENVIRONMENTAL POLLUTION | 158 | 1 | 2010
ZnO |  |  | 70 | nm |  |  |  | nm | almost 100% |  | mV | crustacean | Thamnocephalus platyurus | River water, dissolved organic carbon 25.9 mg/L | dark | EC50 | 24 | h | 3.6 | mg/L | Blinova, I.; Ivask, A.; Heinlaan, M.; Mortimer, M.; Kahru, A. | Ecotoxicity of nanoparticles of CuO and ZnO in natural water | ENVIRONMENTAL POLLUTION | 158 | 1 | 2010
ZnO |  |  | 70 | nm |  |  |  | nm | almost 100% |  | mV | crustacean | Thamnocephalus platyurus | River water, dissolved organic carbon 29.2 mg/L | dark | EC50 | 24 | h | 1.5 | mg/L | Blinova, I.; Ivask, A.; Heinlaan, M.; Mortimer, M.; Kahru, A. | Ecotoxicity of nanoparticles of CuO and ZnO in natural water | ENVIRONMENTAL POLLUTION | 158 | 1 | 2010
ZnO |  |  | 70 | nm |  |  |  | nm | almost 100% |  | mV | crustacean | Thamnocephalus platyurus | River water, dissolved organic carbon 34.5 mg/L | dark | EC50 | 24 | h | 5.3 | mg/L | Blinova, I.; Ivask, A.; Heinlaan, M.; Mortimer, M.; Kahru, A. | Ecotoxicity of nanoparticles of CuO and ZnO in natural water | ENVIRONMENTAL POLLUTION | 158 | 1 | 2010
ZnO |  |  | 70 | nm |  |  |  | nm | almost 100% |  | mV | crustacean | Thamnocephalus platyurus | River water, dissolved organic carbon 31.5 mg/L | dark | EC50 | 24 | h | 1.4 | mg/L | Blinova, I.; Ivask, A.; Heinlaan, M.; Mortimer, M.; Kahru, A. | Ecotoxicity of nanoparticles of CuO and ZnO in natural water | ENVIRONMENTAL POLLUTION | 158 | 1 | 2010
ZnO |  |  | 70 | nm |  |  |  | nm | almost 100% |  | mV | protozoan | Tetrahymena thermophila | River water with food substrate, dissolved organic carbon 13.2 mg/L | dark | EC50 | 24 | h | 16.4 | mg/L | Blinova, I.; Ivask, A.; Heinlaan, M.; Mortimer, M.; Kahru, A. | Ecotoxicity of nanoparticles of CuO and ZnO in natural water | ENVIRONMENTAL POLLUTION | 158 | 1 | 2010
ZnO |  |  | 70 | nm |  |  |  | nm | almost 100% |  | mV | protozoan | Tetrahymena thermophila | River water with food substrate, dissolved organic carbon 29.2 mg/L | dark | EC50 | 24 | h | 12.4 | mg/L | Blinova, I.; Ivask, A.; Heinlaan, M.; Mortimer, M.; Kahru, A. | Ecotoxicity of nanoparticles of CuO and ZnO in natural water | ENVIRONMENTAL POLLUTION | 158 | 1 | 2010
ZnO |  |  | 70 | nm |  |  |  | nm | almost 100% |  | mV | protozoan | Tetrahymena thermophila | River water with food substrate, dissolved organic carbon 34.5 mg/L | dark | EC50 | 24 | h | 26.5 | mg/L | Blinova, I.; Ivask, A.; Heinlaan, M.; Mortimer, M.; Kahru, A. | Ecotoxicity of nanoparticles of CuO and ZnO in natural water | ENVIRONMENTAL POLLUTION | 158 | 1 | 2010
ZnO |  |  | 60 | nm |  |  |  | nm | < 10 mg/L |  | mV | bacteria | anaerobic bacteria from sludge | 0.2 g/L of inoculum, 9 g/L of cattle manure, test medium |  | EC50 | 14 | days | 57.3 | mg/L | Luna-delRisco, Mario; Orupold, Kaja; Dubourguier, Henri-Charles | Particle-size effect of CuO and ZnO on biogas and methane production during anaerobic digestion | JOURNAL OF HAZARDOUS MATERIALS | 189 | 1-2 | 2011
ZnO |  |  | 18.8 | nm |  | 52.11 | 325 | nm | 100% at 0.01 to 1 mg/L 66% at 10 mg/L |  | mV | sea urchin | Lytechinus pictus | 0.45 µm filtered seawater containing 0.2-0.3 mg/L alginic acid, pH 8.0-8.2 |  | EC50 | 96 | h | 99.5 | µg/L | Fairbairn, Elise A.; Keller, Arturo A.; Maedler, Lutz; Zhou, Dongxu; Pokhrel, Suman; Cherr, Gary N. | Metal oxide nanomaterials in seawater: Linking physicochemical characteristics with biological response in sea urchin development | JOURNAL OF HAZARDOUS MATERIALS | 192 | 3 | 2011
ZnO |  |  | 20 | nm |  |  |  | nm | < 0.1 µmol/g |  | mV | bacteria | soil bacteria | mineral pasture soil (Typic Dystrochrept, organic-C = 40 mg/g, total- N= 3.3 mg/g, pH(H2O) = 5.0, moisture content of 40% of water holding capacity |  | EC50 | 2 | h | 64 | mmol/g | Rousk, Johannes; Ackermann, Kathrin; Curling, Simon F; Jones, Davey L | Comparative toxicity of nanoparticulate CuO and ZnO to soil bacterial communities. | PloS one | 7 | 3 | 2012
ZnO |  |  | 20 | nm |  |  |  | nm | < 0.05 µmol/g |  | mV | bacteria | soil bacteria | organic pasutre soil (Typic Fragiochrept, organic- C= 154 mg g21, total-N =9.3 mg g21, pH(H2O)= 6.6), moisutre content of 60% of water holding capacity |  | EC50 | 2 | h | 185 | mmol/g | Rousk, Johannes; Ackermann, Kathrin; Curling, Simon F; Jones, Davey L | Comparative toxicity of nanoparticulate CuO and ZnO to soil bacterial communities. | PloS one | 7 | 3 | 2012
ZnO |  |  | 30 | nm |  |  | 30 nm, 100-300 nm | nm | 4.55-6.78% at 100 mg/kg 0.57-0.74% at 3200 mg/kg |  | mV | insect | Folsomia candida | Loamy sand soil (LUFA-Speyer 2.2, Sp 2121, Germany, 2009), pH 5.5, ZnO added as a dry powder | 12-h/12-h light/dark cycle | EC50 | 28 | days | 3159 | mg Zn/kg | Waalewijn-Kool, Pauline L.; Ortiz, Maria Diez; van Gestel, Cornelis A. M. | Effect of different spiking procedures on the distribution and toxicity of ZnO nanoparticles in soil | ECOTOXICOLOGY | 21 | 7 | 2012
ZnO |  |  | 30 | nm |  |  | 30 nm, 100-300 nm | nm | 4.55-6.78% at 100 mg/kg 0.57-0.74% at 3200 mg/kg |  | mV | insect | Folsomia candida | Loamy sand soil (LUFA-Speyer 2.2, Sp 2121, Germany, 2009), pH 5.5, ZnO added as a suspension | 12-h/12-h light/dark cycle | EC50 | 28 | days | 3593 | mg Zn/kg | Waalewijn-Kool, Pauline L.; Ortiz, Maria Diez; van Gestel, Cornelis A. M. | Effect of different spiking procedures on the distribution and toxicity of ZnO nanoparticles in soil | ECOTOXICOLOGY | 21 | 7 | 2012
ZnO |  |  |  | nm |  |  |  | nm |  |  | mV | plant | Lactuca sativa L. | filter paper, distilled water | dark | EC50 | 3 | days | 10.84 | mg/L | Ko, Kyung-Seok; Kong, In Chul | Toxic effects of nanoparticles on bioluminescence activity, seed germination, and gene mutation | APPLIED MICROBIOLOGY AND BIOTECHNOLOGY | 98 | 7 | 2014
ZnO |  |  |  | nm |  |  |  | nm |  |  | mV | plant | Raphanus sativus L. | filter paper, distilled water | dark | EC50 | 3 | days | 46.54 | mg/L | Ko, Kyung-Seok; Kong, In Chul | Toxic effects of nanoparticles on bioluminescence activity, seed germination, and gene mutation | APPLIED MICROBIOLOGY AND BIOTECHNOLOGY | 98 | 7 | 2014
ZnO | strip | uncoated | 20 | nm |  |  | 180 | nm | 27% |  | mV | fish | Danio rerio | Milli-Q water | 14-h/10-h, light/dark cycle | LC50 | 96 | h | 1.793 | mg/L | Zhu, Xiaoshan; Zhu, Lin; Duan, Zhenghua; Qi, Ruiqi; Li, Yan; Lang, Yupeng | Comparative toxicity of several metal oxide nanoparticle aqueous suspensions to Zebrafish (Danio rerio) early developmental stage | JOURNAL OF ENVIRONMENTAL SCIENCE AND HEALTH PART A-TOXIC/HAZARDOUS SUBSTANCES & ENVIRONMENTAL ENGINEERING | 43 | 3 | 2008
ZnO |  |  | 60 | nm |  |  |  | nm | 83% |  | mV | crustacean | Daphnia magna | synthetic freshwater | dark | LC50 | 48 | h | 3.2 | mg/L | Heinlaan, Margit; Ivask, Angela; Blinova, Irina; Dubourguier, Henri-Charles; Kahru, Anne | Toxicity of nanosized and bulk ZnO, CuO and TiO(2) to bacteria Vibrio fischeri and crustaceans Daphnia magna and Thamnocephalus platyurus | CHEMOSPHERE | 71 | 7 | 2008
ZnO |  |  | 60 | nm |  |  |  | nm | 83% |  | mV | crustacean | Thamnocephalus platyurus | synthetic freshwater | dark | LC50 | 24 | h | 0.18 | mg/L | Heinlaan, Margit; Ivask, Angela; Blinova, Irina; Dubourguier, Henri-Charles; Kahru, Anne | Toxicity of nanosized and bulk ZnO, CuO and TiO(2) to bacteria Vibrio fischeri and crustaceans Daphnia magna and Thamnocephalus platyurus | CHEMOSPHERE | 71 | 7 | 2008
ZnO | spherical & cuboid |  | 19 | nm |  | 58 | 500 | nm | < 3.5% | -2.9 | mV | plant | Lolium perenne | 1 strength Hoagland solution | 16-h/8-h light/dark cycle | IC50 | 12 | days | 64 | mg/L | Lin, Daohui; Xing, Baoshan | Root uptake and phytotoxicity of ZnO nanoparticles | ENVIRONMENTAL SCIENCE & TECHNOLOGY | 42 | 15 | 2008
ZnO |  | uncoated | 20 | nm |  |  |  | nm |  |  | mV | crustacean | Daphnia magna | reconstituted water (MilliQ water + 64.75 mg/L NaHCO3, 5.75 mg/L KCl, 123.25 mg/L MgSO*7H2O, and 294 mg/L CaCl2*2H2O | natural light/dark cycle | LC50 | 48 | h | 1511 | mg/L | Zhu, Xiaoshan; Zhu, Lin; Chen, Yongsheng; Tian, Shengyan | Acute toxicities of six manufactured nanomaterial suspensions to Daphnia magna | JOURNAL OF NANOPARTICLE RESEARCH | 11 | 1 | 2009
ZnO |  | uncoated | 20 | nm | 99.5 | 54 | 759 | nm | 14% | 0.017 | mV | nematode | Caenorhabditis elegans | ultrapure water | dark | LC50 | 24 | h | 2.2 | mg/L | Wang, Huanhua; Wick, Robert L.; Xing, Baoshan | Toxicity of nanoparticulate and bulk ZnO, Al2O3 and TiO2 to the nematode Caenorhabditis elegans | ENVIRONMENTAL POLLUTION | 157 | 4 | 2009
ZnO | sphere |  | 19 | nm |  |  | 568 | nm | ~100% at 5 mg/L 1.4% at 500 mg/L | 15 | mV | bacteria | E. coli O111 | ultrapure water |  | LC50 | 3 | h | 0.1 | mg/L | Li, Mei; Zhu, Lizhong; Lin, Daohui | Toxicity of ZnO Nanoparticles to Escherichia coli: Mechanism and the Influence of Medium Components | ENVIRONMENTAL SCIENCE & TECHNOLOGY | 45 | 5 | 2011
ZnO | sphere |  | 19 | nm |  |  | 2255 ± 488 nm | nm | 2.8% at 500 mg/L | -5.4 | mV | bacteria | E. coli O111 | 0.85% NaCl |  | LC50 | 3 | h | 3 | mg/L | Li, Mei; Zhu, Lizhong; Lin, Daohui | Toxicity of ZnO Nanoparticles to Escherichia coli: Mechanism and the Influence of Medium Components | ENVIRONMENTAL SCIENCE & TECHNOLOGY | 45 | 5 | 2011
ZnO | spherical & short rod | uncoated | 80 | nm |  |  | 449.1 | nm |  | 5 | mV | fish | Danio rerio | distilled water | 12-h/12-h light/dark cycle | LC50 | 96 | h | 3.969 | mg/L | Yu, Lin-peng; Fang, Tao; Xiong, Dao-wen; Zhu, Wen-tao; Sima, Xiao-feng | Comparative toxicity of nano-ZnO and bulk ZnO suspensions to zebrafish and the effects of sedimentation, (OH)-O-center dot production and particle dissolution in distilled water | JOURNAL OF ENVIRONMENTAL MONITORING | 13 | 7 | 2011
ZnO |  | uncoated | 100 | nm |  | 12.31 | 264 | nm | 0.11-0.15 mg Zn/L dissolves in 3 days at 0.3 mg Zn/L | -23.27 | mV | algae | Pseudokirchneriella subcapitata | OECD algae culture medium, pH 7.7 without EDTA | continuous illumination (10,000 lux) | IC50 | 72 | h | 0.05 | mg/L | Lee, Woo-Mi; An, Youn-Joo | Effects of zinc oxide and titanium dioxide nanoparticles on green algae under visible, UVA, and UVB irradiations: No evidence of enhanced algal toxicity under UV pre-irradiation | CHEMOSPHERE | 91 | 4 | 2013
ZnO |  | uncoated | 100 | nm |  | 12.31 | 264 | nm | 0.11-0.15 mg Zn/L dissolves in 3 days at 0.3 mg Zn/L | -23.27 | mV | algae | Pseudokirchneriella subcapitata | OECD algae culture medium, pH 7.7 without EDTA | continuous illumination (10,000 lux) | IC50 | 72 | h | 0.05 | mg/L | Lee, Woo-Mi; An, Youn-Joo | Effects of zinc oxide and titanium dioxide nanoparticles on green algae under visible, UVA, and UVB irradiations: No evidence of enhanced algal toxicity under UV pre-irradiation | CHEMOSPHERE | 91 | 4 | 2013
ZnO |  | uncoated | 100 | nm |  | 12.31 | 264 | nm | 0.11-0.15 mg Zn/L dissolves in 3 days at 0.3 mg Zn/L | -23.27 | mV | algae | Pseudokirchneriella subcapitata | OECD algae culture medium, pH 7.7 without EDTA | continuous illumination (10,000 lux) | IC50 | 72 | h | 0.05 | mg/L | Lee, Woo-Mi; An, Youn-Joo | Effects of zinc oxide and titanium dioxide nanoparticles on green algae under visible, UVA, and UVB irradiations: No evidence of enhanced algal toxicity under UV pre-irradiation | CHEMOSPHERE | 91 | 4 | 2013
ZnO | hexagonal, clubbed, minilated, and cylindrical |  | 182.5 | nm |  |  |  | nm |  |  | mV | crustacean | Ceriodaphnia affinis | 15 ml of nanoparticles solution, fed by yeast suspension, pH 7.5-8.0 |  | LC50 | 48 | h | 0.09 ± 0.001 | mg/L | Tomilina, I. I.; Gremyachikh, V. A.; Myl'nikov, A. P.; Komov, V. T. | Changes in biological characteristics of freshwater heterotrophic flagellates and cladocerans under the effect of metal oxide nano- and microparticles | INLAND WATER BIOLOGY | 4 | 4 | 2011
ZnO | hexagonal, clubbed, minilated, and cylindrical |  | 182.5 | nm |  |  |  | nm |  |  | mV | crustacean | Ceriodaphnia affinis | 15 ml of nanoparticles solution, fed by yeast suspension, pH 7.5-8.0 |  | LC50 | 7 | days | 0.17 | mg/L | Tomilina, I. I.; Gremyachikh, V. A.; Myl'nikov, A. P.; Komov, V. T. | Changes in biological characteristics of freshwater heterotrophic flagellates and cladocerans under the effect of metal oxide nano- and microparticles | INLAND WATER BIOLOGY | 4 | 4 | 2011
ZnO | polygonal with smooth surfaces |  | 17.5 | nm | no impurities observed in XRD pattern |  | 71.11 | nm | 0.7 µg/mL at 7 µg/mL 1.8 µg/mL at 35 µg/mL | 35.5 | mV | snail | Biomphalaria alexandrina | dechlorinated water, pH 7.4 | 12-h/12-h light/dark cycle with 48 W fluorescent lamps | LC50 | 24 | h | 145 | µg/mL | Fahmy, Sohair R.; Abdel-Ghaffar, Fathy; Bakry, Fayez A.; Sayed, Dawlat A. | Ecotoxicological Effect of Sublethal Exposure to Zinc Oxide Nanoparticles on Freshwater Snail Biomphalaria alexandrina | ARCHIVES OF ENVIRONMENTAL CONTAMINATION AND TOXICOLOGY | 67 | 2 | 2014
ZnO |  | uncoated | 42 | nm |  | 13 | 177 | nm |  |  | mV | bacteria | Pseudomonas putida BS566::luxCDABE | Luria Bertani laboratory rich medium (10.0 g/L of tryptone, 5.0 g/L of yeast extract, 5.0 g/L of NaCl, pH 7) | dark | IC50 | 2 | h | 200 | mg/L | Mallevre, Florian; Fernandes, Teresa F.; Aspray, Thomas J. | Silver, zinc oxide and titanium dioxide nanoparticle ecotoxicity to bioluminescent Pseudomonas putida in laboratory medium and artificial wastewater | ENVIRONMENTAL POLLUTION | 195 |  | 2014
ZnO | Nearly spherical |  |  | nm | 99 |  | 20 | nm |  |  | mV | algae | Nannochloropsis oculata | f/2 medium | natural light/dark cycle | EC50 | 72 | h | 153.723 | mg/L | Nasrin Fazelian; Morteza Yousefzadi; Ali Movafeghi | Algal Response to Metal Oxide Nanoparticles: Analysis of Growth, Protein Content, and Fatty Acid Composition | BioEnergy Research | 13 |  | 2020
ZnO |  |  |  | nm | 99 |  |  | nm |  |  | mV | fish | Mugilogobius chulae | sterile dilute seawater | 2-hr light:12-hr dark | LC50 | 144 | h | 45.4 | mg/L | Jianjun Li; Zhanming Chen; Ren Huang; Zongyu Miao; Lei Cai; Qingping Du | Toxicity assessment and histopathological analysis of nano-ZnO against marine fish (Mugilogobius chulae) embryos | Journal of Environmental Sciences | 73 |  | 2018
ZnO | Nearly spherical |  | 31.7 | nm |  | 7.76 | 770.11 | nm |  | -9.49 | mV | crustacean | Daphnia magna | ISO 6341: 2012 | dark | EC50 | 48 | h | 2.67 | mg/L | Silvia Pedroso Melegari; Cristiane Funghetto Fuzinatto; Renata Amanda Gonçalves;Bianca Vicente Oscar; Denice Schulz Vicentini; William Gerson Matias | Can the surface modification and/or morphology affect the ecotoxicityof zinc oxide nanomaterials? | Chemosphere | 224 |  | 2019
ZnO | Nearly spherical | amine functionalization | 26.1 | nm |  | 23.94 | 1463.66 | nm |  | 2.62 | mV | crustacean | Daphnia magna | ISO 6341: 2012 | dark | EC50 | 48 | h | 3.12 | mg/L | Silvia Pedroso Melegari; Cristiane Funghetto Fuzinatto; Renata Amanda Gonçalves;Bianca Vicente Oscar; Denice Schulz Vicentini; William Gerson Matias | Can the surface modification and/or morphology affect the ecotoxicityof zinc oxide nanomaterials? | Chemosphere | 224 |  | 2019
ZnO | cylindrical |  | 19.75 | nm |  | 12.42 | 968.26 | nm |  | -6.17 | mV | crustacean | Daphnia magna | ISO 6341: 2012 | dark | EC50 | 48 | h | 3.02 | mg/L | Silvia Pedroso Melegari; Cristiane Funghetto Fuzinatto; Renata Amanda Gonçalves;Bianca Vicente Oscar; Denice Schulz Vicentini; William Gerson Matias | Can the surface modification and/or morphology affect the ecotoxicityof zinc oxide nanomaterials? | Chemosphere | 224 |  | 2019
ZnO | cylindrical | amine functionalization | 21.9 | nm |  | 67.85 | 710.97 | nm |  | 14.42 | mV | crustacean | Daphnia magna | ISO 6341: 2012 | dark | EC50 | 48 | h | 2.04 | mg/L | Silvia Pedroso Melegari; Cristiane Funghetto Fuzinatto; Renata Amanda Gonçalves;Bianca Vicente Oscar; Denice Schulz Vicentini; William Gerson Matias | Can the surface modification and/or morphology affect the ecotoxicityof zinc oxide nanomaterials? | Chemosphere | 224 |  | 2019
ZnO |  |  | 80 | nm |  | 12 | 1415 | nm |  | -14 | mV | algae | Raphidocelis subcapitata | OECD 201 | natural light/dark cycle | EC50 | 72 | h | 0.09 | mg/L | Dana Kühnel; Carmen Nickel; Bryan Hellack; Esther van der Zalm; Carola Kussatz; Monika Herrchen; Boris Meisterjahn; Kerstin Hund-Rinke | Closing gaps for environmental risk screening of engineered nanomaterials | NanoImpact | 15 |  | 2019
ZnO |  |  | 80 | nm |  | 12 | 1415 | nm |  | -14 | mV | crustacean | Daphnia magna | OECD 202 | natural light/dark cycle | EC50 | 48 | h | 3.43 | mg/L | Dana Kühnel; Carmen Nickel; Bryan Hellack; Esther van der Zalm; Carola Kussatz; Monika Herrchen; Boris Meisterjahn; Kerstin Hund-Rinke | Closing gaps for environmental risk screening of engineered nanomaterials | NanoImpact | 15 |  | 2019
ZnO |  |  | 80 | nm |  | 12 | 1415 | nm |  | -14 | mV | fish | Danio rerio | OECD 236 | natural light/dark cycle | EC50 | 96 | h | 100 | mg/L | Dana Kühnel; Carmen Nickel; Bryan Hellack; Esther van der Zalm; Carola Kussatz; Monika Herrchen; Boris Meisterjahn; Kerstin Hund-Rinke | Closing gaps for environmental risk screening of engineered nanomaterials | NanoImpact | 15 |  | 2019
ZnO |  | Triethoxycaprylsilane (1-4%) | 42 | nm |  | 15 | 577 | nm |  | -25 | mV | algae | Raphidocelis subcapitata | OECD 201 | natural light/dark cycle | EC50 | 72 | h | 0.11 | mg/L | Dana Kühnel; Carmen Nickel; Bryan Hellack; Esther van der Zalm; Carola Kussatz; Monika Herrchen; Boris Meisterjahn; Kerstin Hund-Rinke | Closing gaps for environmental risk screening of engineered nanomaterials | NanoImpact | 15 |  | 2019
ZnO |  | Triethoxycaprylsilane (1-4%) | 42 | nm |  | 15 | 577 | nm |  | -25 | mV | crustacean | Daphnia magna | OECD 202 | natural light/dark cycle | EC50 | 48 | h | 8.25 | mg/L | Dana Kühnel; Carmen Nickel; Bryan Hellack; Esther van der Zalm; Carola Kussatz; Monika Herrchen; Boris Meisterjahn; Kerstin Hund-Rinke | Closing gaps for environmental risk screening of engineered nanomaterials | NanoImpact | 15 |  | 2019
ZnO |  | Triethoxycaprylsilane (1-4%) | 42 | nm |  | 15 | 577 | nm |  | -25 | mV | fish | Danio rerio | OECD 236 | natural light/dark cycle | EC50 | 96 | h | 100 | mg/L | Dana Kühnel; Carmen Nickel; Bryan Hellack; Esther van der Zalm; Carola Kussatz; Monika Herrchen; Boris Meisterjahn; Kerstin Hund-Rinke | Closing gaps for environmental risk screening of engineered nanomaterials | NanoImpact | 15 |  | 2019
ZnO |  |  | 41 | nm |  | 6 | 2192 | nm |  | -16 | mV | algae | Raphidocelis subcapitata | OECD 201 | natural light/dark cycle | EC50 | 72 | h | 0.55 | mg/L | Dana Kühnel; Carmen Nickel; Bryan Hellack; Esther van der Zalm; Carola Kussatz; Monika Herrchen; Boris Meisterjahn; Kerstin Hund-Rinke | Closing gaps for environmental risk screening of engineered nanomaterials | NanoImpact | 15 |  | 2019
ZnO |  |  | 41 | nm |  | 6 | 2192 | nm |  | -16 | mV | crustacean | Daphnia magna | OECD 202 | natural light/dark cycle | EC50 | 48 | h | 5.63 | mg/L | Dana Kühnel; Carmen Nickel; Bryan Hellack; Esther van der Zalm; Carola Kussatz; Monika Herrchen; Boris Meisterjahn; Kerstin Hund-Rinke | Closing gaps for environmental risk screening of engineered nanomaterials | NanoImpact | 15 |  | 2019
ZnO |  |  | 41 | nm |  | 6 | 2192 | nm |  | -16 | mV | fish | Danio rerio | OECD 236 | natural light/dark cycle | EC50 | 96 | h | 100 | mg/L | Dana Kühnel; Carmen Nickel; Bryan Hellack; Esther van der Zalm; Carola Kussatz; Monika Herrchen; Boris Meisterjahn; Kerstin Hund-Rinke | Closing gaps for environmental risk screening of engineered nanomaterials | NanoImpact | 15 |  | 2019
ZnO | Spherical |  | 13.6 | nm | 99 | 58 | 102 | nm |  | 32.1 | mV | bacteria | Escherichia coli | Luria–Bertani medium | natural light/dark cycle | EC50 | 4 | h | 67 | mg/L | Olesja M. Bondarenko; Margit Heinlaan; Mariliis Sihtmäe; Angela Ivask; Imbi Kurvet; Elise Joonas; Anita Jemec; Marika Mannerström; Tuula Heinonen; Rohit Rekulapelly; Shashi Singh; Jing Zou; Ilmari Pyykkö; Damjana Drobne; Anne Kahru | Multilaboratory evaluation of 15 bioassays for (eco)toxicity screening and hazard ranking of engineered nanomaterials: FP7 project NANOVALID | Nanotoxicology | 10 |  | 2016
ZnO | Spherical |  | 13.6 | nm | 99 | 58 | 102 | nm |  | 32.1 | mV | bacteria | Staphylococcus aureus | Luria–Bertani medium | natural light/dark cycle | EC50 | 4 | h | 16 | mg/L | Olesja M. Bondarenko; Margit Heinlaan; Mariliis Sihtmäe; Angela Ivask; Imbi Kurvet; Elise Joonas; Anita Jemec; Marika Mannerström; Tuula Heinonen; Rohit Rekulapelly; Shashi Singh; Jing Zou; Ilmari Pyykkö; Damjana Drobne; Anne Kahru | Multilaboratory evaluation of 15 bioassays for (eco)toxicity screening and hazard ranking of engineered nanomaterials: FP7 project NANOVALID | Nanotoxicology | 10 |  | 2016
ZnO | Spherical |  | 13.6 | nm | 99 | 58 | 102 | nm |  | 32.1 | mV | bacteria | Bacillus subtilis | Luria–Bertani medium | natural light/dark cycle | EC50 | 4 | h | 14 | mg/L | Olesja M. Bondarenko; Margit Heinlaan; Mariliis Sihtmäe; Angela Ivask; Imbi Kurvet; Elise Joonas; Anita Jemec; Marika Mannerström; Tuula Heinonen; Rohit Rekulapelly; Shashi Singh; Jing Zou; Ilmari Pyykkö; Damjana Drobne; Anne Kahru | Multilaboratory evaluation of 15 bioassays for (eco)toxicity screening and hazard ranking of engineered nanomaterials: FP7 project NANOVALID | Nanotoxicology | 10 |  | 2016
ZnO | Spherical |  | 13.6 | nm | 99 | 58 | 102 | nm |  | 32.1 | mV | bacteria | Pseudomonas putida | Luria–Bertani medium | natural light/dark cycle | EC50 | 4 | h | 69 | mg/L | Olesja M. Bondarenko; Margit Heinlaan; Mariliis Sihtmäe; Angela Ivask; Imbi Kurvet; Elise Joonas; Anita Jemec; Marika Mannerström; Tuula Heinonen; Rohit Rekulapelly; Shashi Singh; Jing Zou; Ilmari Pyykkö; Damjana Drobne; Anne Kahru | Multilaboratory evaluation of 15 bioassays for (eco)toxicity screening and hazard ranking of engineered nanomaterials: FP7 project NANOVALID | Nanotoxicology | 10 |  | 2016
ZnO | Spherical |  | 13.6 | nm | 99 | 58 | 102 | nm |  | 32.1 | mV | bacteria | Pseudomonas aeruginosa | Luria–Bertani medium | natural light/dark cycle | EC50 | 4 | h | 100 | mg/L | Olesja M. Bondarenko; Margit Heinlaan; Mariliis Sihtmäe; Angela Ivask; Imbi Kurvet; Elise Joonas; Anita Jemec; Marika Mannerström; Tuula Heinonen; Rohit Rekulapelly; Shashi Singh; Jing Zou; Ilmari Pyykkö; Damjana Drobne; Anne Kahru | Multilaboratory evaluation of 15 bioassays for (eco)toxicity screening and hazard ranking of engineered nanomaterials: FP7 project NANOVALID | Nanotoxicology | 10 |  | 2016
ZnO | Spherical |  | 13.6 | nm | 99 | 58 | 102 | nm |  | 32.1 | mV | bacteria | Vibrio fischeri | 2% NaCl | natural light/dark cycle | EC50 | 0.5 | h | 8.3 | mg/L | Olesja M. Bondarenko; Margit Heinlaan; Mariliis Sihtmäe; Angela Ivask; Imbi Kurvet; Elise Joonas; Anita Jemec; Marika Mannerström; Tuula Heinonen; Rohit Rekulapelly; Shashi Singh; Jing Zou; Ilmari Pyykkö; Damjana Drobne; Anne Kahru | Multilaboratory evaluation of 15 bioassays for (eco)toxicity screening and hazard ranking of engineered nanomaterials: FP7 project NANOVALID | Nanotoxicology | 10 |  | 2016
ZnO | Spherical |  | 13.6 | nm | 99 | 58 | 102 | nm | 72-h dissolution 13.2 % | 32.1 | mV | algae | Raphidocelis subcapitata | OECD201 | natural light/dark cycle | EC50 | 72 | h | 0.14 | mg/L | Olesja M. Bondarenko; Margit Heinlaan; Mariliis Sihtmäe; Angela Ivask; Imbi Kurvet; Elise Joonas; Anita Jemec; Marika Mannerström; Tuula Heinonen; Rohit Rekulapelly; Shashi Singh; Jing Zou; Ilmari Pyykkö; Damjana Drobne; Anne Kahru | Multilaboratory evaluation of 15 bioassays for (eco)toxicity screening and hazard ranking of engineered nanomaterials: FP7 project NANOVALID | Nanotoxicology | 10 |  | 2016
ZnO | Spherical |  | 13.6 | nm | 99 | 58 | 102 | nm | 24-h dissolution 34 % | 32.1 | mV | protozoa | Tetrahymena thermophila | deionized water | natural light/dark cycle | EC50 | 24 | h | 3.9 | mg/L | Olesja M. Bondarenko; Margit Heinlaan; Mariliis Sihtmäe; Angela Ivask; Imbi Kurvet; Elise Joonas; Anita Jemec; Marika Mannerström; Tuula Heinonen; Rohit Rekulapelly; Shashi Singh; Jing Zou; Ilmari Pyykkö; Damjana Drobne; Anne Kahru | Multilaboratory evaluation of 15 bioassays for (eco)toxicity screening and hazard ranking of engineered nanomaterials: FP7 project NANOVALID | Nanotoxicology | 10 |  | 2016
ZnO | Spherical |  | 13.6 | nm | 99 | 58 | 102 | nm | 24-h dissolution 28.7 % | 32.1 | mV | crustacean | Daphnia magna | artificial freshwater | natural light/dark cycle | EC50 | 48 | h | 1.87 | mg/L | Olesja M. Bondarenko; Margit Heinlaan; Mariliis Sihtmäe; Angela Ivask; Imbi Kurvet; Elise Joonas; Anita Jemec; Marika Mannerström; Tuula Heinonen; Rohit Rekulapelly; Shashi Singh; Jing Zou; Ilmari Pyykkö; Damjana Drobne; Anne Kahru | Multilaboratory evaluation of 15 bioassays for (eco)toxicity screening and hazard ranking of engineered nanomaterials: FP7 project NANOVALID | Nanotoxicology | 10 |  | 2016
Note on H279: JonasZhou:
Note on F783: JonasZhou: ca. 90% C with traces of Co (ca. 3.3 wt.%) and Mo (ca. 1.1 wt.%), as well as O
Note on T785: Angela: 50%of the effect was caused by ROS, 20% by shading, 30% by agglomeration
Note on T786: Angela: 50%of the effect was caused by ROS, 20% by shading, 30% by agglomeration
Note on T787: Angela: 60%of the effect was caused by ROS, 15% by shading, 25% by agglomeration
Note on F798: JonasZhou: Fe and Co catalyst residues of 0.74 w% and ~0.23 w%
Note on R806: Angela: test solution was renewed daily
Note on O807: Angela: 1h tip sonication
Note on T807: Angela: was the highest concentration tested; not acutely toxic but entering and accumulating in the gut of D. magna
Note on H856: Angela: bundles (not separate tubes), but relatively stable big aggregates
Note on H857: Angela: bundles (not separate tubes), but relatively stable
Note on O858: Angela: NPs were prepared in water, filtered through 0.22 um filter; 1:1 mixed with CRM sediment, the sediment was then filtered out through 0.45 um filter
Note on O859: Angela: NPs were prepared in water, filtered through 0.22 um filter; 1:1 mixed with CRM sediment, the sediment was then filtered out through 0.45 um filter
Note on F861: Angela: exact not known
Note on T861: Angela: at 10 mg/L ca 35% were dead. If these SWNTs were purified through a gel, no toxicity was observed
Note on H862: JonasZhou: was well dispersed (single tubes or max 5 tubes per bundle)
Note on R862: Angela: test solution was renewed daily
Note on O863: Angela: NPs were prepared in water, filtered through 0.22 um filter; 1:1 mixed with CRM sediment, the sediment was then filtered out through 0.45 um filter